## Normal
塗佈head
[8 empty] | HEAD R1 | HEAD R2 | HEAD R3 | HEAD R4 | HEAD L1 | HEAD L2 | HEAD L3 | HEAD L4
UserID | 線別(line) | 產品(product) | PID | 日期(date) | 時間(time) | GLASS ID | SEAL UNIT | PANEL5 | PANEL6 | PANEL7 | PANEL8 | PANEL25 | PANEL26 | PANEL27 | PANEL28
EDC | 4 | E009 | 822 | 2019-07-30 | 8:45 | T497H7X6BM01 | 2 | 0.847 | 0.856 | 0.916 | 0.847 | 0.906 | 0.955 | 0.896 | 0.985
EDC | 4 | E009 | 822 | 2019-07-30 | 9:06 | T497H7W3BG01 | 4 | 0.935 | 0.955 | 1.004 | 1.142 | 1.083 | 1.221 | 1.043 | 0.945
EDC | 4 | E009 | 822 | 2019-07-30 | 15:25 | T497L6E6BM01 | 2 | 0.856 | 0.886 | 0.926 | 0.817 | 0.955 | 0.984 | 0.906 | 0.945
EDC | 4 | E009 | 822 | 2019-07-31 | 9:11 | T497M7E0CP01 | 1 | 1.004 | 1.034 | 1.024 | 1.024 | 1.103 | 0.965 | 1.053 | 0.945
EDC | 4 | E009 | 822 | 2019-07-31 | 10:40 | T497M7D8CH01 | 3 | 0.994 | 0.916 | 0.965 | 0.896 | 1.191 | 1.073 | 0.965 | 1.053
EDC | 4 | E009 | 822 | 2019-07-31 | 10:58 | T497M7C8BH01 | 2 | 0.896 | 1.014 | 0.896 | 1.073 | 1.024 | 1.073 | 1.043 | 1.063
EDC | 4 | E009 | 822 | 2019-07-31 | 12:01 | T497N7L8BP01 | 4 | 1.034 | 1.004 | 1.112 | 1.093 | 1.112 | 1.123 | 1.014 | 1.014
EDC | 4 | E009 | 822 | 2019-07-31 | 21:12 | T497N7M1CJ01 | 3 | 1.113 | 1.015 | 1.034 | 0.984 | 0.985 | 1.142 | 1.093 | 1.083
EDC | 4 | E009 | 822 | 2019-07-31 | 22:03 | T497P8E2BC01 | 4 | 0.994 | 1.004 | 1.044 | 1.132 | 1.103 | 1.162 | 1.043 | 1.024
EDC | 4 | E009 | 822 | 2019-08-01 | 8:25 | T497N7M7CH01 | 1 | 0.994 | 1.073 | 1.014 | 0.975 | 1.083 | 1.004 | 1.053 | 0.994
EDC | 4 | E009 | 822 | 2019-08-01 | 9:15 | T497N7M7BF01 | 2 | 0.975 | 0.906 | 0.955 | 0.886 | 0.975 | 1.063 | 0.935 | 1.044
EDC | 4 | E009 | 822 | 2019-08-01 | 14:56 | T497Q7F6BD01 | 3 | 0.827 | 0.945 | 0.788 | 0.679 | 0.896 | 0.906 | 0.925 | 0.994
EDC | 4 | E009 | 822 | 2019-08-01 | 15:47 | T497N7M0AD01 | 4 | 1.024 | 1.014 | 1.112 | 1.142 | 1.073 | 1.093 | 1.034 | 1.024
EDC | 4 | E009 | 822 | 2019-08-01 | 16:29 | T497M7D4AL01 | 1 | 0.965 | 0.965 | 0.975 | 0.896 | 1.014 | 0.867 | 1.034 | 0.975
EDC | 4 | E009 | 822 | 2019-08-01 | 17:10 | T497P8D5CE01 | 3 | 0.758 | 0.925 | 0.837 | 0.709 | 0.965 | 0.955 | 0.945 | 1.014
EDC | 4 | E009 | 822 | 2019-08-01 | 19:44 | T497L6E9CC01 | 2 | 0.945 | 0.935 | 1.014 | 0.965 | 1.044 | 1.073 | 1.014 | 1.063
EDC | 4 | E009 | 822 | 2019-08-02 | 9:17 | T497P8E0BL01 | 2 | 0.945 | 0.916 | 1.024 | 0.876 | 0.935 | 1.083 | 1.034 | 1.034
EDC | 4 | E009 | 822 | 2019-08-02 | 11:25 | T497P8D9BN01 | 4 | 1.132 | 0.926 | 1.014 | 1.044 | 1.162 | 1.191 | 1.122 | 1.034
EDC | 4 | E009 | 822 | 2019-08-02 | 12:47 | T497L6E5AE01 | 1 | 1.043 | 1.063 | 1.063 | 0.984 | 1.073 | 1.024 | 1.093 | 1.103
EDC | 4 | E009 | 822 | 2019-08-02 | 13:30 | T497K7H8BB01 | 3 | 1.024 | 1.063 | 1.014 | 1.073 | 1.24 | 1.053 | 1.083 | 1.201
EDC | 4 | E009 | 822 | 2019-08-02 | 16:15 | T497M7D7BM01 | 2 | 0.935 | 0.906 | 0.994 | 0.847 | 0.994 | 1.053 | 1.083 | 1.004
EDC | 4 | E009 | 822 | 2019-08-02 | 17:00 | T497K7J2AE01 | 4 | 1.073 | 0.916 | 0.994 | 1.014 | 1.191 | 1.162 | 1.103 | 1.014
EDC | 4 | E009 | 822 | 2019-08-02 | 3:20 | T497L6E1AT01 | 3 | 1.024 | 1.004 | 0.916 | 0.975 | 1.063 | 0.965 | 1.093 | 1.231
EDC | 4 | E009 | 822 | 2019-08-02 | 4:05 | T497P8D3AF01 | 1 | 0.925 | 0.955 | 0.965 | 0.945 | 1.083 | 0.985 | 1.053 | 1.073
EDC | 4 | E009 | 822 | 2019-08-10 | 15:05 | T497W7L7BC01 | 2 | 1.004 | 0.984 | 0.935 | 1.053 | 1.152 | 1.024 | 1.024 | 1.083
EDC | 4 | E009 | 822 | 2019-08-10 | 15:45 | T497W7M3CK01 | 4 | 1.073 | 0.896 | 1.034 | 1.024 | 1.044 | 1.083 | 1.113 | 1.043
EDC | 4 | E009 | 822 | 2019-08-10 | 21:38 | T497W7L6BJ01 | 2 | 0.945 | 0.945 | 0.896 | 0.975 | 1.181 | 0.994 | 0.935 | 1.083
EDC | 4 | E009 | 822 | 2019-08-10 | 22:15 | T497W7L6AH01 | 3 | 0.896 | 0.984 | 0.945 | 0.719 | 1.113 | 1.112 | 1.034 | 1.053
EDC | 4 | E009 | 822 | 2019-08-10 | 22:44 | T497X7E8CL01 | 1 | 0.994 | 0.975 | 0.994 | 0.886 | 1.083 | 1.034 | 1.152 | 0.768
EDC | 4 | E009 | 822 | 2019-08-11 | 9:46 | T497X7E2AJ01 | 1 | 0.955 | 0.945 | 1.014 | 0.906 | 1.063 | 1.014 | 1.093 | 1.024
EDC | 4 | E009 | 822 | 2019-08-11 | 10:17 | T497X7E2BQ01 | 4 | 1.063 | 0.886 | 0.945 | 1.004 | 1.044 | 1.053 | 1.093 | 1.044
EDC | 4 | E009 | 822 | 2019-08-11 | 10:37 | T497X7C7AJ01 | 2 | 1.043 | 0.906 | 0.906 | 0.975 | 1.073 | 0.965 | 0.916 | 0.994
EDC | 4 | E009 | 822 | 2019-08-11 | 15:00 | T497W7L2CN01 | 3 | 0.896 | 1.004 | 1.014 | 0.699 | 1.043 | 1.103 | 1.024 | 0.984
EDC | 4 | E009 | 822 | 2019-08-11 | 16:00 | T49817L3CS01 | 1 | 1.024 | 0.994 | 1.093 | 0.916 | 1.093 | 1.024 | 1.112 | 1.004
EDC | 4 | E009 | 822 | 2019-08-11 | 16:39 | T49817L4AT01 | 2 | 0.955 | 0.896 | 0.916 | 0.926 | 1.043 | 0.985 | 0.906 | 1.014
EDC | 4 | E009 | 822 | 2019-08-11 | 19:30 | T49817K6BH01 | 2 | 1.034 | 0.945 | 0.935 | 1.024 | 1.201 | 1.053 | 0.955 | 1.112
EDC | 4 | E009 | 822 | 2019-08-11 | 21:34 | T49817L4BE01 | 3 | 0.886 | 1.004 | 1.073 | 0.788 | 1.112 | 1.152 | 1.142 | 1.073
EDC | 4 | E009 | 822 | 2019-08-11 | 22:31 | T497X7C9AV01 | 4 | 1.093 | 0.965 | 1.024 | 1.053 | 1.083 | 1.103 | 1.132 | 1.073
EDC | 4 | E009 | 822 | 2019-08-11 | 22:36 | T49827N6BH01 | 1 | 0.994 | 0.935 | 1.043 | 0.906 | 1.162 | 1.043 | 1.112 | 1.024
EDC | 4 | E009 | 822 | 2019-08-12 | 7:41 | T49827M8AD01 | 2 | 0.867 | 0.945 | 0.975 | 0.847 | 0.906 | 0.975 | 0.935 | 0.965
EDC | 4 | E009 | 822 | 2019-08-12 | 9:56 | T497N7L9BD01 | 1 | 1.014 | 0.985 | 0.965 | 1.034 | 1.103 | 1.063 | 1.014 | 1.044
EDC | 4 | E009 | 822 | 2019-08-12 | 10:50 | T497Q706AT01 | 3 | 0.955 | 0.896 | 0.984 | 0.965 | 1.014 | 1.053 | 1.014 | 1.044
EDC | 4 | E009 | 822 | 2019-08-12 | 11:15 | T49827N5BK01 | 4 | 1.142 | 1.014 | 1.054 | 1.083 | 1.083 | 1.162 | 1.152 | 1.024
EDC | 4 | E009 | 822 | 2019-08-12 | 14:43 | T497Q705AT01 | 4 | 1.024 | 0.965 | 1.034 | 1.063 | 1.093 | 1.142 | 1.142 | 0.984
EDC | 4 | E009 | 822 | 2019-08-12 | 15:34 | T497X7C8BH01 | 1 | 0.994 | 0.955 | 0.965 | 1.014 | 1.103 | 1.014 | 1.004 | 0.985
EDC | 4 | E009 | 822 | 2019-08-12 | 16:22 | T497W7L5AS01 | 2 | 0.827 | 0.896 | 1.004 | 0.837 | 0.876 | 1.043 | 0.945 | 0.975
EDC | 4 | E009 | 822 | 2019-08-12 | 16:54 | T497X7D1BC01 | 3 | 0.886 | 0.906 | 1.024 | 0.965 | 1.083 | 1.063 | 0.994 | 1.054
EDC | 4 | E009 | 822 | 2019-08-12 | 17:32 | T497K7J4AA01 | 2 | 0.807 | 0.975 | 0.984 | 0.847 | 0.886 | 1.004 | 0.916 | 0.955
EDC | 4 | E009 | 822 | 2019-08-13 | 8:41 | T49827M2AN01 | 2 | 0.847 | 0.916 | 1.004 | 0.847 | 0.886 | 1.014 | 0.896 | 0.985
EDC | 4 | E009 | 822 | 2019-08-13 | 9:05 | T49827M2CN01 | 4 | 1.044 | 0.945 | 1.112 | 1.083 | 1.073 | 1.093 | 1.132 | 0.965
EDC | 4 | E009 | 822 | 2019-08-13 | 9:26 | T49817K2CR01 | 3 | 0.906 | 0.866 | 1.024 | 0.837 | 0.994 | 1.063 | 0.994 | 1.054
EDC | 4 | E009 | 822 | 2019-08-13 | 9:55 | T49827N0AR01 | 1 | 0.994 | 0.956 | 0.945 | 0.965 | 1.043 | 1.004 | 0.984 | 1.024
EDC | 4 | E009 | 822 | 2019-08-13 | 16:35 | T49827N1BV01 | 1 | 1.014 | 0.945 | 0.926 | 1.024 | 1.054 | 1.025 | 0.985 | 0.995
EDC | 4 | E009 | 822 | 2019-08-13 | 20:48 | T49857G8AG01 | 1 | 1.043 | 1.024 | 0.935 | 0.975 | 1.044 | 1.024 | 1.024 | 0.975
EDC | 4 | E009 | 822 | 2019-08-13 | 21:18 | T49857H3CQ01 | 3 | 0.817 | 0.847 | 0.975 | 1.034 | 1.004 | 1.014 | 1.014 | 1.063
EDC | 4 | E009 | 822 | 2019-08-13 | 21:42 | T497L6E8AS01 | 2 | 0.896 | 0.965 | 1.043 | 0.847 | 0.955 | 0.994 | 0.906 | 0.994
EDC | 4 | E009 | 822 | 2019-08-14 | 11:40 | T49817K3BG01 | 2 | 1.014 | 0.975 | 0.975 | 0.935 | 1.162 | 0.876 | 0.955 | 0.995
EDC | 4 | E009 | 822 | 2019-08-14 | 12:22 | T49817K3AR01 | 1 | 1.063 | 0.994 | 1.014 | 1.024 | 1.015 | 1.083 | 1.064 | 1.014
EDC | 4 | E009 | 822 | 2019-08-14 | 15:35 | T49857H7AM01 | 2 | 0.906 | 0.935 | 0.926 | 0.955 | 1.122 | 0.886 | 0.925 | 1.044
EDC | 4 | E009 | 822 | 2019-08-14 | 16:05 | T49857H5AP01 | 4 | 1.083 | 0.925 | 1.034 | 0.945 | 1.112 | 1.103 | 1.083 | 1.093
EDC | 4 | E009 | 822 | 2019-08-14 | 16:55 | T49837N4AV01 | 1 | 1.073 | 1.024 | 1.004 | 1.014 | 1.053 | 1.122 | 1.034 | 1.014
EDC | 4 | E009 | 822 | 2019-08-14 | 17:35 | T49848K6BN01 | 3 | 0.984 | 0.925 | 0.935 | 0.758 | 1.113 | 1.053 | 1.014 | 1.073
EDC | 4 | E009 | 822 | 2019-08-14 | 20:00 | T49838H5AF01 | 1 | 1.073 | 0.965 | 1.014 | 1.034 | 1.004 | 1.103 | 1.112 | 1.053
EDC | 4 | E009 | 822 | 2019-08-14 | 20:20 | T49848K4BP01 | 4 | 1.191 | 0.925 | 1.063 | 0.935 | 1.103 | 1.122 | 1.103 | 1.112
EDC | 4 | E009 | 822 | 2019-08-14 | 21:05 | T49837N4CL01 | 3 | 0.994 | 0.965 | 0.925 | 0.758 | 1.171 | 1.093 | 1.004 | 1.132
EDC | 4 | E009 | 822 | 2019-08-14 | 21:22 | T497M7D0CM01 | 2 | 0.955 | 1.014 | 0.916 | 0.975 | 1.152 | 0.925 | 0.994 | 1.034
EDC | 4 | E009 | 822 | 2019-08-15 | 3:05 | T49867L7AR01 | 4 | 1.142 | 0.916 | 1.063 | 0.916 | 1.122 | 1.073 | 1.073 | 1.122
EDC | 4 | E009 | 822 | 2019-08-15 | 4:16 | T49817K4BE01 | 3 | 1.044 | 0.994 | 1.044 | 0.778 | 1.142 | 1.043 | 1.063 | 1.132
EDC | 4 | E009 | 822 | 2019-08-26 | 12:10 | T49827N9CM01 | 4 | 1.034 | 0.945 | 1.063 | 1.053 | 1.083 | 1.25 | 1.113 | 1.112
EDC | 4 | E009 | 822 | 2019-08-26 | 15:00 | T498E6Q3AR01 | 1 | 0.945 | 0.975 | 0.994 | 0.945 | 1.054 | 1.073 | 0.994 | 0.975
EDC | 4 | E009 | 822 | 2019-08-26 | 15:30 | T498A4F1BN01 | 3 | 0.896 | 1.014 | 1.024 | 0.896 | 1.132 | 1.103 | 1.103 | 1.073
EDC | 4 | E009 | 822 | 2019-08-26 | 15:55 | T498E6Q1CA01 | 1 | 0.935 | 0.975 | 1.043 | 0.876 | 1.034 | 1.063 | 1.014 | 0.955
EDC | 4 | E009 | 822 | 2019-08-26 | 17:00 | T498E6Q1AS01 | 2 | 0.935 | 0.935 | 0.945 | 0.994 | 0.975 | 1.024 | 1.034 | 0.994
EDC | 4 | E009 | 822 | 2019-08-26 | 17:35 | T49857G9CK01 | 4 | 1.044 | 0.916 | 1.034 | 0.994 | 1.044 | 1.211 | 1.132 | 1.093
EDC | 4 | E009 | 822 | 2019-08-26 | 20:00 | T498H8Q5CQ01 | 1 | 0.955 | 0.965 | 1.093 | 0.906 | 1.073 | 1.142 | 1.004 | 1.004
EDC | 4 | E009 | 822 | 2019-08-26 | 21:10 | T498G909AU01 | 2 | 0.876 | 0.906 | 0.955 | 0.965 | 1.004 | 1.063 | 0.994 | 0.975
EDC | 4 | E009 | 822 | 2019-08-26 | 21:25 | T498F8A3CB01 | 1 | 0.965 | 0.965 | 1.122 | 0.896 | 1.034 | 1.122 | 1.034 | 1.014
EDC | 4 | E009 | 822 | 2019-08-26 | 21:45 | T498G7G9BT01 | 4 | 1.093 | 0.896 | 1.122 | 1.063 | 1.073 | 1.231 | 1.103 | 1.093
EDC | 4 | E009 | 822 | 2019-08-26 | 22:35 | T498F8A1AU01 | 2 | 0.886 | 0.906 | 0.965 | 0.945 | 0.965 | 1.073 | 1.054 | 1.063
EDC | 4 | E009 | 822 | 2019-08-27 | 3:15 | T498G7G5BC01 | 4 | 1.044 | 0.857 | 1.093 | 1.073 | 1.014 | 1.28 | 1.221 | 1.043
EDC | 4 | E009 | 822 | 2019-08-27 | 3:30 | T498G7G5CJ01 | 3 | 0.994 | 1.053 | 1.063 | 0.837 | 1.171 | 1.171 | 1.083 | 1.142
EDC | 4 | E009 | 822 | 2019-08-27 | 3:58 | T498G7G6AP01 | 2 | 0.935 | 0.926 | 0.975 | 0.945 | 0.965 | 1.053 | 1.004 | 0.985
EDC | 4 | E009 | 822 | 2019-08-27 | 4:33 | T498G7G6CB01 | 1 | 0.965 | 1.025 | 1.083 | 0.886 | 1.063 | 1.112 | 1.034 | 0.994
EDC | 4 | E009 | 822 | 2019-08-27 | 7:40 | T498G7F4CU01 | 4 | 1.014 | 0.876 | 1.034 | 1.034 | 1.043 | 1.162 | 1.073 | 0.984
EDC | 4 | E009 | 822 | 2019-08-27 | 8:10 | T498E6P8CT01 | 3 | 0.906 | 1.034 | 1.063 | 0.768 | 1.112 | 1.132 | 1.073 | 1.053
EDC | 4 | E009 | 822 | 2019-08-27 | 9:15 | T498G7F7AB01 | 2 | 0.896 | 0.886 | 0.886 | 0.945 | 0.975 | 1.053 | 0.945 | 0.906
EDC | 4 | E009 | 822 | 2019-08-27 | 9:50 | T498E6Q0AE01 | 1 | 0.975 | 0.935 | 1.063 | 0.896 | 1.024 | 1.093 | 1.014 | 0.935
EDC | 4 | E009 | 822 | 2019-08-27 | 13:00 | T498G7F8CD01 | 1 | 0.925 | 0.925 | 1.063 | 0.886 | 1.034 | 1.103 | 1.043 | 0.965
EDC | 4 | E009 | 822 | 2019-08-27 | 14:16 | T498E6P8AN01 | 2 | 0.916 | 0.896 | 0.925 | 0.926 | 0.965 | 1.004 | 1.014 | 0.935
EDC | 4 | E009 | 822 | 2019-08-27 | 14:52 | T498G7F8AC01 | 1 | 0.935 | 0.935 | 1.073 | 0.827 | 1.034 | 1.053 | 1.024 | 0.965
EDC | 4 | E009 | 822 | 2019-08-27 | 15:17 | T498F8A9AK01 | 3 | 0.886 | 1.004 | 1.043 | 0.768 | 1.112 | 0.768 | 1.083 | 1.152
EDC | 4 | E009 | 822 | 2019-08-27 | 15:35 | T498G910AA01 | 4 | 0.945 | 0.847 | 1.103 | 1.083 | 1.083 | 1.211 | 1.053 | 1.024
EDC | 4 | E009 | 822 | 2019-08-27 | 15:50 | T498F8A9BP01 | 2 | 0.866 | 0.916 | 0.896 | 0.945 | 0.935 | 1.063 | 0.975 | 0.945
EDC | 4 | E009 | 822 | 2019-08-27 | 16:57 | T498G7F9AT01 | 4 | 1.063 | 0.847 | 1.043 | 1.063 | 1.043 | 1.181 | 1.054 | 1.093
EDC | 4 | E009 | 822 | 2019-08-27 | 21:00 | T498E6P6AH01 | 2 | 0.955 | 0.965 | 0.955 | 0.975 | 0.984 | 1.063 | 0.994 | 0.975
EDC | 4 | E009 | 822 | 2019-08-27 | 22:45 | T498H8P9AL01 | 4 | 1.053 | 0.866 | 1.162 | 1.122 | 0.984 | 1.191 | 1.132 | 1.201
EDC | 4 | E009 | 822 | 2019-08-27 | 23:06 | T498E6Q2AJ01 | 2 | 0.906 | 0.945 | 0.965 | 0.975 | 0.955 | 1.103 | 1.053 | 1.034
EDC | 4 | E009 | 822 | 2019-08-28 | 0:37 | T498H8P5BS01 | 3 | 0.975 | 1.083 | 1.053 | 0.856 | 1.172 | 1.142 | 1.053 | 1.112
EDC | 4 | E009 | 822 | 2019-08-28 | 0:59 | T498J948AS01 | 4 | 1.093 | 0.837 | 1.162 | 1.063 | 0.916 | 1.181 | 1.112 | 1.152
EDC | 4 | E009 | 822 | 2019-08-28 | 1:22 | T498J948BU01 | 2 | 0.856 | 0.994 | 0.965 | 1.014 | 0.945 | 1.063 | 1.014 | 1.004
EDC | 4 | E009 | 822 | 2019-08-28 | 3:39 | T498K871AA01 | 4 | 1.103 | 0.876 | 1.162 | 1.201 | 0.984 | 1.24 | 1.191 | 1.221
EDC | 4 | E009 | 822 | 2019-08-28 | 4:00 | T498K871AT01 | 3 | 1.004 | 1.093 | 1.103 | 0.896 | 1.171 | 1.122 | 1.152 | 1.122
EDC | 4 | E009 | 822 | 2019-08-28 | 4:28 | T498K871CH01 | 1 | 1.132 | 1.073 | 1.004 | 0.975 | 1.162 | 1.024 | 1.142 | 1.063
| 4 | E009 | 822 | 2019-08-28 | 7:55 | T498G7F6BH01 | 3 | 0.866 | 1.014 | 1.014 | 0.689 | 1.083 | 1.054 | 1.053 | 0.994
| 4 | E009 | 822 | 2019-08-28 | 8:41 | T498E6P9BV01 | 1 | 1.004 | 1.004 | 0.994 | 0.896 | 1.073 | 0.916 | 1.014 | 1.034
| 4 | E009 | 822 | 2019-08-28 | 9:16 | T498E6P9AE01 | 4 | 1.014 | 0.945 | 0.984 | 1.058 | 1.073 | 0.994 | 1.103 | 1.083
| 4 | E009 | 822 | 2019-08-28 | 9:37 | T498K878BV01 | 2 | 0.935 | 0.945 | 0.906 | 0.906 | 1.053 | 1.004 | 0.955 | 0.876
| 4 | E009 | 822 | 2019-08-28 | 10:40 | T498M7L8AR01 | 4 | 1.063 | 0.975 | 1.043 | 1.083 | 1.034 | 1.034 | 1.132 | 1.103
| 4 | E009 | 822 | 2019-08-28 | 10:57 | T498H8Q4CG01 | 3 | 0.916 | 0.994 | 0.994 | 0.994 | 1.083 | 1.043 | 1.162 | 1.004
| 4 | E009 | 822 | 2019-08-28 | 13:47 | T498F8A6AE01 | 2 | 0.916 | 0.935 | 0.866 | 0.857 | 1.073 | 1.014 | 0.935 | 0.827
| 4 | E009 | 822 | 2019-08-28 | 14:53 | T498G7G3CT01 | 1 | 1.073 | 1.044 | 0.965 | 1.014 | 1.122 | 0.965 | 1.113 | 1.063
| 4 | E009 | 822 | 2019-08-28 | 15:18 | T498H8P6BB01 | 4 | 1.053 | 0.984 | 0.984 | 1.044 | 1.103 | 1.024 | 1.093 | 1.073
| 4 | E009 | 822 | 2019-08-28 | 15:47 | T498H8Q3AS01 | 3 | 0.906 | 0.965 | 1.004 | 0.945 | 1.112 | 1.093 | 1.132 | 1.043
| 4 | E009 | 822 | 2019-08-28 | 19:41 | T498E6P8BV01 | 1 | 1.083 | 1.034 | 1.024 | 1.073 | 1.132 | 1.043 | 1.122 | 1.103
| 4 | E009 | 822 | 2019-08-28 | 20:04 | T498G7G4AE01 | 4 | 1.073 | 1.034 | 1.004 | 1.043 | 1.034 | 1.053 | 1.191 | 1.103
| 4 | E009 | 822 | 2019-08-28 | 21:50 | T498G7F4CT01 | 3 | 0.916 | 1.043 | 0.994 | 0.975 | 1.112 | 1.093 | 1.181 | 1.014
| 4 | E009 | 822 | 2019-08-28 | 23:50 | T498H8P7CM01 | 4 | 1.063 | 0.955 | 1.063 | 1.083 | 1.053 | 1.034 | 1.112 | 1.073
| 4 | E009 | 822 | 2019-08-29 | 0:12 | T498H8Q2BT01 | 1 | 1.053 | 1.073 | 1.014 | 1.034 | 1.162 | 1.043 | 1.162 | 1.093
| 4 | E009 | 822 | 2019-08-29 | 0:48 | T498K877CQ01 | 2 | 0.916 | 0.975 | 0.925 | 0.886 | 1.112 | 1.024 | 0.994 | 0.876
| 4 | E009 | 822 | 2019-08-29 | 2:29 | T498K872AB01 | 2 | 1.024 | 0.994 | 0.935 | 0.935 | 1.053 | 1.063 | 1.014 | 0.837
| 4 | E009 | 822 | 2019-08-29 | 2:51 | T498K877AV01 | 1 | 1.083 | 1.063 | 1.043 | 0.994 | 1.132 | 0.994 | 1.083 | 1.043
| 4 | E009 | 822 | 2019-09-04 | 11:07 | T498Q8K6AL01 | 1 | 0.984 | 0.984 | 1.004 | 0.926 | 0.916 | 1.162 | 1.093 | 0.984
| 4 | E009 | 822 | 2019-09-04 | 11:35 | T498P7G2BN01 | 4 | 1.034 | 1.044 | 1.122 | 1.063 | 1.122 | 1.191 | 1.142 | 1.044
| 4 | E009 | 822 | 2019-09-04 | 12:03 | T498P7G2AN01 | 2 | 0.935 | 0.866 | 0.906 | 0.876 | 0.906 | 1.053 | 0.935 | 1.034
| 4 | E009 | 822 | 2019-09-04 | 12:24 | T498Q8K2CK01 | 1 | 0.965 | 0.945 | 0.965 | 0.916 | 0.955 | 1.103 | 0.994 | 0.985
| 4 | E009 | 822 | 2019-09-04 | 16:07 | T498R8L7CB01 | 3 | 0.896 | 1.073 | 1.043 | 0.965 | 1.103 | 1.112 | 1.093 | 1.053
AI_001 | 4 | E024 | 508 | 0209 | 29:26 | T12345678901 | 1
AI_001 | 4 | E024 | 508 | 0209 | 36:30 | T12345678901 | 1
AI_001 | 4 | E024 | 508 | 0209 | 44:40 | T12345678901 | 1
AI_001 | 4 | E024 | 508 | 0209 | 39:55 | T12345678901 | 1
AI_001 | 4 | E024 | 508 | 0209 | 41:44 | T12345678901 | 1
AI_001 | 4 | E024 | 508 | 0209 | 44:16 | T12345678901 | 1
AI_001 | 4 | E024 | 508 | 0209 | 53:03 | T12345678901 | 1
AI_001 | 4 | E024 | 508 | 0209 | 56:32 | T12345678901 | 1
AI_001 | 4 | E024 | 508 | 0209 | 57:28 | T12345678901 | 1
AI_001 | 4 | E024 | 508 | 0209 | 59:59 | T12345678901 | 1
AI_001 | 4 | E024 | 508 | 0209 | 01:41 | T12345678901 | 1
E009 Normal Seal SPEC is 1.0mm.
OOC min.=0.8mm ； OOC max.=1.2mm
OOS min.=0.7mm ； OOS max.=1.3mm
PFCD：

## Overlap
塗佈head
[8 empty] | HEAD R1 | HEAD R2 | HEAD R3 | HEAD R4 | HEAD L1 | HEAD L2 | HEAD L3 | HEAD L4
UserID | 線別(line) | 產品(product) | PID | 日期(date) | 時間(time) | GLASS ID | SEAL UNIT | PANEL5 | PANEL6 | PANEL7 | PANEL8 | PANEL25 | PANEL26 | PANEL27 | PANEL28
EDC | 4 | E009 | 822 | 2019-07-30 | 8:45 | T497H7X6BM01 | 2 | 0.926 | 0.975 | 0.984 | 0.984 | 1.024 | 1.152 | 0.975 | 1.112
EDC | 4 | E009 | 822 | 2019-07-30 | 9:06 | T497H7W3BG01 | 4 | 1.024 | 0.984 | 1.112 | 1.201 | 1.24 | 1.27 | 1.162 | 1.191
EDC | 4 | E009 | 822 | 2019-07-30 | 15:25 | T497L6E6BM01 | 2 | 0.975 | 0.984 | 1.034 | 0.945 | 1.063 | 1.103 | 0.965 | 1.073
EDC | 4 | E009 | 822 | 2019-07-31 | 9:11 | T497M7E0CP01 | 1 | 1.221 | 1.142 | 1.181 | 1.24 | 1.28 | 1.053 | 1.142 | 1.083
EDC | 4 | E009 | 822 | 2019-07-31 | 10:40 | T497M7D8CH01 | 3 | 1.083 | 1.024 | 1.132 | 1.024 | 1.319 | 1.181 | 1.083 | 1.211
EDC | 4 | E009 | 822 | 2019-07-31 | 10:58 | T497M7C8BH01 | 2 | 1.162 | 1.181 | 1.122 | 1.122 | 1.201 | 1.27 | 1.132 | 1.25
EDC | 4 | E009 | 822 | 2019-07-31 | 12:01 | T497N7L8BP01 | 4 | 1.181 | 1.063 | 1.25 | 1.211 | 1.27 | 1.319 | 1.26 | 1.142
EDC | 4 | E009 | 822 | 2019-07-31 | 21:12 | T497N7M1CJ01 | 3 | 1.122 | 1.063 | 1.122 | 1.054 | 1.309 | 1.181 | 1.103 | 1.181
EDC | 4 | E009 | 822 | 2019-07-31 | 22:03 | T497P8E2BC01 | 4 | 1.014 | 1.083 | 1.053 | 1.251 | 1.172 | 1.27 | 1.162 | 1.113
EDC | 4 | E009 | 822 | 2019-08-01 | 8:25 | T497N7M7CH01 | 1 | 1.181 | 1.122 | 1.142 | 1.122 | 1.211 | 1.073 | 1.191 | 1.083
EDC | 4 | E009 | 822 | 2019-08-01 | 9:15 | T497N7M7BF01 | 2 | 1.063 | 1.073 | 1.103 | 1.083 | 1.142 | 1.181 | 1.053 | 1.122
EDC | 4 | E009 | 822 | 2019-08-01 | 14:56 | T497Q7F6BD01 | 3 | 0.807 | 1.043 | 0.847 | 0.748 | 0.984 | 1.014 | 0.955 | 1.112
EDC | 4 | E009 | 822 | 2019-08-01 | 15:47 | T497N7M0AD01 | 4 | 1.162 | 1.073 | 1.241 | 1.221 | 1.152 | 1.221 | 1.201 | 1.162
EDC | 4 | E009 | 822 | 2019-08-01 | 16:29 | T497M7D4AL01 | 1 | 1.152 | 1.181 | 1.201 | 1.123 | 1.171 | 0.985 | 1.083 | 1.113
EDC | 4 | E009 | 822 | 2019-08-01 | 17:10 | T497P8D5CE01 | 3 | 0.856 | 1.063 | 0.965 | 0.778 | 0.994 | 1.073 | 0.984 | 1.103
EDC | 4 | E009 | 822 | 2019-08-01 | 19:44 | T497L6E9CC01 | 2 | 1.112 | 1.083 | 1.103 | 1.103 | 1.191 | 1.191 | 1.113 | 1.172
EDC | 4 | E009 | 822 | 2019-08-02 | 9:17 | T497P8E0BL01 | 2 | 1.083 | 1.103 | 1.122 | 1.054 | 1.063 | 1.132 | 1.171 | 1.122
EDC | 4 | E009 | 822 | 2019-08-02 | 11:25 | T497P8D9BN01 | 4 | 1.191 | 1.014 | 1.142 | 1.132 | 1.231 | 1.359 | 1.29 | 1.122
EDC | 4 | E009 | 822 | 2019-08-02 | 12:47 | T497L6E5AE01 | 1 | 1.211 | 1.221 | 1.211 | 1.112 | 1.172 | 1.142 | 1.241 | 1.231
EDC | 4 | E009 | 822 | 2019-08-02 | 13:30 | T497K7H8BB01 | 3 | 1.142 | 1.162 | 1.112 | 1.142 | 1.26 | 1.083 | 1.26 | 1.309
EDC | 4 | E009 | 822 | 2019-08-02 | 16:15 | T497M7D7BM01 | 2 | 1.054 | 1.093 | 1.162 | 1.034 | 1.083 | 1.191 | 1.181 | 1.093
EDC | 4 | E009 | 822 | 2019-08-02 | 17:00 | T497K7J2AE01 | 4 | 1.181 | 0.975 | 1.103 | 1.132 | 1.309 | 1.319 | 1.231 | 1.152
EDC | 4 | E009 | 822 | 2019-08-02 | 3:20 | T497L6E1AT01 | 3 | 1.073 | 1.162 | 1.053 | 1.083 | 1.24 | 1.083 | 1.25 | 1.309
EDC | 4 | E009 | 822 | 2019-08-02 | 4:05 | T497P8D3AF01 | 1 | 1.162 | 1.152 | 1.112 | 1.093 | 1.142 | 1.093 | 1.201 | 1.24
EDC | 4 | E009 | 822 | 2019-08-10 | 15:05 | T497W7L7BC01 | 2 | 1.221 | 1.103 | 1.024 | 1.27 | 1.319 | 1.093 | 1.142 | 1.25
EDC | 4 | E009 | 822 | 2019-08-10 | 15:45 | T497W7M3CK01 | 4 | 1.132 | 0.955 | 1.122 | 1.113 | 1.142 | 1.132 | 1.231 | 1.132
EDC | 4 | E009 | 822 | 2019-08-10 | 21:38 | T497W7L6BJ01 | 2 | 1.172 | 1.093 | 1.054 | 1.171 | 1.221 | 1.112 | 1.093 | 1.221
EDC | 4 | E009 | 822 | 2019-08-10 | 22:15 | T497W7L6AH01 | 3 | 0.985 | 1.103 | 1.103 | 0.817 | 1.211 | 1.221 | 1.162 | 1.231
EDC | 4 | E009 | 822 | 2019-08-10 | 22:44 | T497X7E8CL01 | 1 | 1.172 | 1.122 | 1.25 | 1.093 | 1.24 | 1.083 | 1.25 | 0.847
EDC | 4 | E009 | 822 | 2019-08-11 | 9:46 | T497X7E2AJ01 | 1 | 1.191 | 1.162 | 1.26 | 1.103 | 1.231 | 1.162 | 1.221 | 1.132
EDC | 4 | E009 | 822 | 2019-08-11 | 10:17 | T497X7E2BQ01 | 4 | 1.181 | 0.955 | 1.112 | 1.122 | 1.171 | 1.162 | 1.28 | 1.093
EDC | 4 | E009 | 822 | 2019-08-11 | 10:37 | T497X7C7AJ01 | 2 | 1.221 | 1.063 | 1.152 | 1.231 | 1.27 | 1.142 | 1.093 | 1.132
EDC | 4 | E009 | 822 | 2019-08-11 | 15:00 | T497W7L2CN01 | 3 | 0.965 | 1.142 | 1.191 | 0.797 | 1.211 | 1.26 | 1.26 | 1.162
EDC | 4 | E009 | 822 | 2019-08-11 | 16:00 | T49817L3CS01 | 1 | 1.201 | 1.122 | 1.29 | 1.103 | 1.142 | 1.073 | 1.27 | 1.112
EDC | 4 | E009 | 822 | 2019-08-11 | 16:39 | T49817L4AT01 | 2 | 1.132 | 1.063 | 1.132 | 1.26 | 1.231 | 1.122 | 1.103 | 1.122
EDC | 4 | E009 | 822 | 2019-08-11 | 19:30 | T49817K6BH01 | 2 | 1.162 | 1.093 | 1.132 | 1.211 | 1.24 | 1.142 | 1.073 | 1.132
EDC | 4 | E009 | 822 | 2019-08-11 | 21:34 | T49817L4BE01 | 3 | 1.073 | 1.162 | 1.28 | 1.26 | 1.25 | 1.29 | 1.26 | 1.191
EDC | 4 | E009 | 822 | 2019-08-11 | 22:31 | T497X7C9AV01 | 4 | 1.132 | 1.004 | 1.162 | 1.152 | 1.132 | 1.26 | 1.221 | 1.122
EDC | 4 | E009 | 822 | 2019-08-11 | 22:36 | T49827N6BH01 | 1 | 1.221 | 1.191 | 1.25 | 1.083 | 1.211 | 1.171 | 1.26 | 1.171
EDC | 4 | E009 | 822 | 2019-08-12 | 7:41 | T49827M8AD01 | 2 | 0.945 | 1.083 | 1.221 | 0.945 | 1.014 | 1.152 | 1.053 | 1.083
EDC | 4 | E009 | 822 | 2019-08-12 | 9:56 | T497N7L9BD01 | 1 | 1.191 | 1.171 | 1.142 | 1.132 | 1.162 | 1.112 | 1.132 | 1.171
EDC | 4 | E009 | 822 | 2019-08-12 | 10:50 | T497Q706AT01 | 3 | 1.004 | 0.984 | 1.152 | 1.083 | 1.24 | 1.132 | 1.201 | 1.162
EDC | 4 | E009 | 822 | 2019-08-12 | 11:15 | T49827N5BK01 | 4 | 1.231 | 1.132 | 1.191 | 1.162 | 1.142 | 1.27 | 1.2602 | 1.181
EDC | 4 | E009 | 822 | 2019-08-12 | 14:43 | T497Q705AT01 | 4 | 1.201 | 1.132 | 1.191 | 1.221 | 1.211 | 1.211 | 1.27 | 1.083
EDC | 4 | E009 | 822 | 2019-08-12 | 15:34 | T497X7C8BH01 | 1 | 1.191 | 1.191 | 1.132 | 1.162 | 1.112 | 1.103 | 1.132 | 1.122
EDC | 4 | E009 | 822 | 2019-08-12 | 16:22 | T497W7L5AS01 | 2 | 0.856 | 0.945 | 1.241 | 1.034 | 1.034 | 1.103 | 1.103 | 0.994
EDC | 4 | E009 | 822 | 2019-08-12 | 16:54 | T497X7D1BC01 | 3 | 1.034 | 1.073 | 1.162 | 1.083 | 1.181 | 1.103 | 1.201 | 1.191
EDC | 4 | E009 | 822 | 2019-08-12 | 17:32 | T497K7J4AA01 | 2 | 0.965 | 1.083 | 1.25 | 0.955 | 1.034 | 1.132 | 1.043 | 1.004
EDC | 4 | E009 | 822 | 2019-08-13 | 8:41 | T49827M2AN01 | 2 | 0.827 | 0.965 | 1.024 | 0.867 | 0.975 | 1.053 | 0.965 | 0.955
EDC | 4 | E009 | 822 | 2019-08-13 | 9:05 | T49827M2CN01 | 4 | 1.231 | 1.132 | 1.211 | 1.221 | 1.191 | 1.201 | 1.25 | 1.034
EDC | 4 | E009 | 822 | 2019-08-13 | 9:26 | T49817K2CR01 | 3 | 1.043 | 1.014 | 1.103 | 0.945 | 1.132 | 1.112 | 1.122 | 1.122
EDC | 4 | E009 | 822 | 2019-08-13 | 9:55 | T49827N0AR01 | 1 | 1.122 | 1.122 | 1.142 | 1.122 | 1.152 | 1.122 | 1.063 | 1.112
EDC | 4 | E009 | 822 | 2019-08-13 | 16:35 | T49827N1BV01 | 1 | 1.132 | 1.113 | 1.113 | 1.142 | 1.142 | 1.073 | 1.093 | 1.132
EDC | 4 | E009 | 822 | 2019-08-13 | 20:48 | T49857G8AG01 | 1 | 1.191 | 1.211 | 1.152 | 1.162 | 1.142 | 1.083 | 1.122 | 1.142
EDC | 4 | E009 | 822 | 2019-08-13 | 21:18 | T49857H3CQ01 | 3 | 0.906 | 1.063 | 1.152 | 1.113 | 1.132 | 1.142 | 1.142 | 1.063
EDC | 4 | E009 | 822 | 2019-08-13 | 21:42 | T497L6E8AS01 | 2 | 0.935 | 0.975 | 1.103 | 0.925 | 1.083 | 1.053 | 0.945 | 0.985
EDC | 4 | E009 | 822 | 2019-08-14 | 11:40 | T49817K3BG01 | 2 | 1.181 | 1.152 | 1.191 | 1.084 | 1.27 | 0.896 | 1.054 | 1.073
EDC | 4 | E009 | 822 | 2019-08-14 | 12:22 | T49817K3AR01 | 1 | 1.29 | 1.162 | 1.191 | 1.201 | 1.191 | 1.112 | 1.162 | 1.122
EDC | 4 | E009 | 822 | 2019-08-14 | 15:35 | T49857H7AM01 | 2 | 1.162 | 1.112 | 1.122 | 1.122 | 1.309 | 0.984 | 1.093 | 1.162
EDC | 4 | E009 | 822 | 2019-08-14 | 16:05 | T49857H5AP01 | 4 | 1.201 | 0.975 | 1.132 | 1.063 | 1.25 | 1.191 | 1.201 | 1.201
EDC | 4 | E009 | 822 | 2019-08-14 | 16:55 | T49837N4AV01 | 1 | 1.24 | 1.181 | 1.211 | 1.221 | 1.152 | 1.181 | 1.152 | 1.142
EDC | 4 | E009 | 822 | 2019-08-14 | 17:35 | T49848K6BN01 | 3 | 1.132 | 1.053 | 1.093 | 0.945 | 1.309 | 1.132 | 1.142 | 1.25
EDC | 4 | E009 | 822 | 2019-08-14 | 20:00 | T49838H5AF01 | 1 | 1.25 | 1.181 | 1.152 | 1.231 | 1.132 | 1.191 | 1.162 | 1.171
EDC | 4 | E009 | 822 | 2019-08-14 | 20:20 | T49848K4BP01 | 4 | 1.319 | 1.024 | 1.211 | 1.024 | 1.26 | 1.221 | 1.211 | 1.191
EDC | 4 | E009 | 822 | 2019-08-14 | 21:05 | T49837N4CL01 | 3 | 1.191 | 1.142 | 1.103 | 0.867 | 1.349 | 1.112 | 1.181 | 1.28
EDC | 4 | E009 | 822 | 2019-08-14 | 21:22 | T497M7D0CM01 | 2 | 1.142 | 1.093 | 1.191 | 1.103 | 1.211 | 0.866 | 1.122 | 1.142
EDC | 4 | E009 | 822 | 2019-08-15 | 3:05 | T49867L7AR01 | 4 | 1.29 | 1.024 | 1.181 | 1.053 | 1.24 | 1.25 | 1.25 | 1.27
EDC | 4 | E009 | 822 | 2019-08-15 | 4:16 | T49817K4BE01 | 3 | 1.181 | 1.073 | 1.073 | 0.886 | 1.299 | 1.162 | 1.339 | 1.24
EDC | 4 | E009 | 822 | 2019-08-26 | 12:10 | T49827N9CM01 | 4 | 1.181 | 1.043 | 1.211 | 1.172 | 1.142 | 1.329 | 1.221 | 1.181
EDC | 4 | E009 | 822 | 2019-08-26 | 15:00 | T498E6Q3AR01 | 1 | 1.103 | 1.191 | 1.241 | 1.093 | 1.024 | 1.073 | 1.083 | 1.004
EDC | 4 | E009 | 822 | 2019-08-26 | 15:30 | T498A4F1BN01 | 3 | 1.063 | 1.132 | 1.172 | 1.004 | 1.3 | 1.211 | 1.24 | 1.211
EDC | 4 | E009 | 822 | 2019-08-26 | 15:55 | T498E6Q1CA01 | 1 | 1.162 | 1.122 | 1.201 | 1.063 | 1.103 | 1.142 | 1.142 | 1.063
EDC | 4 | E009 | 822 | 2019-08-26 | 17:00 | T498E6Q1AS01 | 2 | 1.162 | 1.083 | 1.112 | 1.122 | 1.014 | 1.112 | 1.073 | 1.152
EDC | 4 | E009 | 822 | 2019-08-26 | 17:35 | T49857G9CK01 | 4 | 1.171 | 0.985 | 1.132 | 1.093 | 1.103 | 1.368 | 1.25 | 1.211
EDC | 4 | E009 | 822 | 2019-08-26 | 20:00 | T498H8Q5CQ01 | 1 | 1.142 | 1.221 | 1.329 | 1.073 | 1.103 | 1.142 | 1.162 | 1.103
EDC | 4 | E009 | 822 | 2019-08-26 | 21:10 | T498G909AU01 | 2 | 1.083 | 1.024 | 1.122 | 1.112 | 1.073 | 1.103 | 1.073 | 1.112
1
EDC | 4 | E009 | 822 | 2019-08-26 | 21:25 | T498F8A3CB01 | 1 | 1.152 | 1.211 | 1.3 | 0.994 | 1.093 | 1.103 | 1.132 | 1.112
EDC | 4 | E009 | 822 | 2019-08-26 | 21:45 | T498G7G9BT01 | 4 | 1.241 | 1.024 | 1.27 | 1.132 | 1.034 | 1.408 | 1.299 | 1.191
EDC | 4 | E009 | 822 | 2019-08-26 | 22:35 | T498F8A1AU01 | 2 | 0.965 | 1.132 | 1.132 | 1.103 | 1.043 | 1.024 | 1.122 | 1.122
EDC | 4 | E009 | 822 | 2019-08-26 | 3:15 | T498G7G5BC01 | 4 | 1.26 | 0.945 | 1.309 | 1.221 | 1.142 | 1.388 | 1.319 | 1.152
EDC | 4 | E009 | 822 | 2019-08-27 | 3:15 | T498G7G5CJ01 | 3 | 1.093 | 1.24 | 1.221 | 0.965 | 1.349 | 1.221 | 1.329 | 1.29
EDC | 4 | E009 | 822 | 2019-08-27 | 3:58 | T498G7G6AP01 | 2 | 1.063 | 1.093 | 1.152 | 1.132 | 1.132 | 1.122 | 1.122 | 1.122
EDC | 4 | E009 | 822 | 2019-08-27 | 4:33 | T498G7G6CB01 | 1 | 1.112 | 1.152 | 1.29 | 1.083 | 1.073 | 1.132 | 1.103 | 1.053
EDC | 4 | E009 | 822 | 2019-08-27 | 7:40 | T498G7F4CU01 | 4 | 1.201 | 0.916 | 1.191 | 1.152 | 1.142 | 1.329 | 1.201 | 1.083
EDC | 4 | E009 | 822 | 2019-08-27 | 8:10 | T498E6P8CT01 | 3 | 1.093 | 1.211 | 1.26 | 0.906 | 1.299 | 1.221 | 1.3 | 1.28
EDC | 4 | E009 | 822 | 2019-08-27 | 9:15 | T498G7F7AB01 | 2 | 1.103 | 1.073 | 1.162 | 1.122 | 1.083 | 1.142 | 1.103 | 1.103
EDC | 4 | E009 | 822 | 2019-08-27 | 9:50 | T498E6Q0AE01 | 1 | 1.093 | 1.172 | 1.329 | 1.053 | 1.034 | 1.132 | 1.112 | 1.043
EDC | 4 | E009 | 822 | 2019-08-27 | 13:00 | T498G7F8CD01 | 1 | 1.093 | 1.122 | 1.27 | 1.024 | 1.054 | 1.162 | 1.103 | 1.053
EDC | 4 | E009 | 822 | 2019-08-27 | 14:16 | T498E6P8AN01 | 2 | 1.122 | 1.043 | 1.073 | 1.142 | 1.053 | 1.181 | 1.142 | 1.063
EDC | 4 | E009 | 822 | 2019-08-27 | 14:52 | T498G7F8AC01 | 1 | 1.122 | 1.171 | 1.299 | 1.004 | 1.093 | 1.162 | 1.024 | 1.024
EDC | 4 | E009 | 822 | 2019-08-27 | 15:17 | T498F8A9AK01 | 3 | 1.103 | 1.211 | 1.25 | 0.906 | 1.309 | 0.994 | 1.29 | 1.29
EDC | 4 | E009 | 822 | 2019-08-27 | 15:35 | T498G910AA01 | 4 | 1.25 | 1.034 | 1.309 | 1.152 | 1.191 | 1.358 | 1.24 | 1.122
EDC | 4 | E009 | 822 | 2019-08-27 | 15:50 | T498F8A9BP01 | 2 | 1.093 | 1.112 | 1.152 | 1.152 | 1.063 | 1.191 | 1.142 | 1.122
EDC | 4 | E009 | 822 | 2019-08-27 | 16:57 | T498G7F9AT01 | 4 | 1.191 | 0.994 | 1.053 | 1.171 | 1.142 | 1.388 | 1.191 | 1.201
EDC | 4 | E009 | 822 | 2019-08-27 | 21:00 | T498E6P6AH01 | 2 | 0.984 | 0.994 | 0.984 | 1.093 | 1.034 | 1.103 | 1.043 | 0.955
EDC | 4 | E009 | 822 | 2019-08-27 | 22:45 | T498H8P9AL01 | 4 | 1.24 | 0.985 | 1.457 | 1.191 | 1.113 | 1.368 | 1.24 | 1.329
EDC | 4 | E009 | 822 | 2019-08-27 | 23:06 | T498E6Q2AJ01 | 2 | 1.073 | 1.152 | 1.181 | 1.152 | 1.112 | 1.211 | 1.201 | 1.142
EDC | 4 | E009 | 822 | 2019-08-28 | 0:37 | T498H8P5BS01 | 3 | 1.063 | 1.181 | 1.28 | 0.965 | 1.339 | 1.201 | 1.211 | 1.309
EDC | 4 | E009 | 822 | 2019-08-28 | 0:59 | T498J948AS01 | 4 | 1.24 | 0.935 | 1.378 | 1.181 | 0.994 | 1.29 | 1.231 | 1.319
EDC | 4 | E009 | 822 | 2019-08-28 | 1:22 | T498J948BU01 | 2 | 0.916 | 1.014 | 1.073 | 1.014 | 1.004 | 1.122 | 1.014 | 1.043
EDC | 4 | E009 | 822 | 2019-08-28 | 3:39 | T498K871AA01 | 4 | 1.26 | 0.994 | 1.398 | 1.201 | 1.014 | 1.388 | 1.309 | 1.299
EDC | 4 | E009 | 822 | 2019-08-28 | 4:00 | T498K871AT01 | 3 | 1.142 | 1.26 | 1.103 | 1.014 | 1.339 | 1.26 | 1.339 | 1.27
EDC | 4 | E009 | 822 | 2019-08-28 | 4:28 | T498K871CH01 | 1 | 1.24 | 1.231 | 1.25 | 1.191 | 1.25 | 1.004 | 1.181 | 1.112
| 4 | E009 | 822 | 2019-08-28 | 7:55 | T498G7F6BH01 | 3 | 1.053 | 1.132 | 1.191 | 0.798 | 1.211 | 1.191 | 1.211 | 1.122
| 4 | E009 | 822 | 2019-08-28 | 8:41 | T498E6P9BV01 | 1 | 1.152 | 1.172 | 1.162 | 1.063 | 1.211 | 0.965 | 1.142 | 1.093
| 4 | E009 | 822 | 2019-08-28 | 9:16 | T498E6P9AE01 | 4 | 1.122 | 1.122 | 1.152 | 1.103 | 1.191 | 1.034 | 1.26 | 1.181
| 4 | E009 | 822 | 2019-08-28 | 9:37 | T498K878BV01 | 2 | 1.093 | 1.142 | 1.083 | 1.024 | 1.211 | 1.103 | 1.142 | 0.955
| 4 | E009 | 822 | 2019-08-28 | 10:40 | T498M7L8AR01 | 4 | 1.221 | 1.132 | 1.171 | 1.152 | 1.162 | 1.162 | 1.28 | 1.191
| 4 | E009 | 822 | 2019-08-28 | 10:57 | T498H8Q4CG01 | 3 | 1.073 | 1.112 | 1.191 | 1.112 | 1.25 | 1.132 | 1.358 | 1.112
| 4 | E009 | 822 | 2019-08-28 | 13:47 | T498F8A6AE01 | 2 | 1.083 | 1.152 | 1.053 | 1.004 | 1.211 | 1.083 | 1.142 | 0.866
| 4 | E009 | 822 | 2019-08-28 | 14:53 | T498G7G3CT01 | 1 | 1.26 | 1.28 | 1.27 | 1.201 | 1.24 | 1.004 | 1.231 | 1.191
| 4 | E009 | 822 | 2019-08-28 | 15:18 | T498H8P6BB01 | 4 | 1.221 | 1.112 | 1.132 | 1.172 | 1.132 | 1.142 | 1.191 | 1.171
| 4 | E009 | 822 | 2019-08-28 | 15:47 | T498H8Q3AS01 | 3 | 1.103 | 1.063 | 1.162 | 1.112 | 1.25 | 1.106 | 1.339 | 1.162
| 4 | E009 | 822 | 2019-08-28 | 19:41 | T498E6P8BV01 | 1 | 1.24 | 1.25 | 1.201 | 1.171 | 1.231 | 1.063 | 1.221 | 1.181
| 4 | E009 | 822 | 2019-08-28 | 20:04 | T498G7G4AE01 | 4 | 1.25 | 1.191 | 1.132 | 1.162 | 1.132 | 1.162 | 1.26 | 1.201
| 4 | E009 | 822 | 2019-08-28 | 21:50 | T498G7F4CT01 | 3 | 1.034 | 1.152 | 1.171 | 1.063 | 1.29 | 1.142 | 1.319 | 1.171
| 4 | E009 | 822 | 2019-08-28 | 23:50 | T498H8P7CM01 | 4 | 1.26 | 1.171 | 1.161 | 1.171 | 1.132 | 1.132 | 1.27 | 1.171
| 4 | E009 | 822 | 2019-08-29 | 0:12 | T498H8Q2BT01 | 1 | 1.221 | 1.24 | 1.221 | 1.132 | 1.181 | 1.063 | 1.201 | 1.152
| 4 | E009 | 822 | 2019-08-29 | 0:48 | T498K877CQ01 | 2 | 1.132 | 1.024 | 1.043 | 0.925 | 1.162 | 1.083 | 0.965 | 0.856
| 4 | E009 | 822 | 2019-08-29 | 2:29 | T498K872AB01 | 2 | 1.043 | 1.053 | 1.043 | 1.053 | 1.152 | 1.086 | 1.004 | 0.925
| 4 | E009 | 822 | 2019-08-29 | 2:51 | T498K877AV01 | 1 | 1.25 | 1.319 | 1.231 | 1.201 | 1.171 | 1.043 | 1.201 | 1.132
| 4 | E009 | 822 | 2019-09-04 | 11:07 | T498Q8K6AL01 | 1 | 1.132 | 1.231 | 1.201 | 1.103 | 0.955 | 1.28 | 1.211 | 1.034
| 4 | E009 | 822 | 2019-09-04 | 11:35 | T498P7G2BN01 | 4 | 1.191 | 1.191 | 1.142 | 1.24 | 1.231 | 1.319 | 1.26 | 1.152
| 4 | E009 | 822 | 2019-09-04 | 12:03 | T498P7G2AN01 | 2 | 1.103 | 1.034 | 1.122 | 1.044 | 0.994 | 1.112 | 1.083 | 1.132
| 4 | E009 | 822 | 2019-09-04 | 12:24 | T498Q8K2CK01 | 1 | 1.122 | 1.24 | 1.142 | 1.073 | 0.935 | 1.299 | 1.221 | 1.024
| 4 | E009 | 822 | 2019-09-04 | 16:07 | T498R8L7CB01 | 3 | 1.063 | 1.26 | 1.211 | 1.132 | 1.25 | 1.211 | 1.181 | 1.112
AI_001 | 4 | E024 | 508 | 0209 | 29:26 | T12345678901 | 1 | 1.03 | 1.03 | 1.03 | 1.03 | 1.03 | 1.03 | 1.03 | 1.03
AI_001 | 4 | E024 | 508 | 0209 | 36:30 | T12345678901 | 1 | 1.03 | 1.03 | 1.03 | 1.03 | 1.03 | 1.03 | 1.03 | 1.03
AI_001 | 4 | E024 | 508 | 0209 | 44:40 | T12345678901 | 1 | 1.03 | 1.03 | 1.03 | 1.03 | 1.03 | 1.03 | 1.03 | 1.03
AI_001 | 4 | E024 | 508 | 0209 | 39:55 | T12345678901 | 1 | 1.03 | 1.03 | 1.03 | 1.03 | 1.03 | 1.03 | 1.03 | 1.03
AI_001 | 4 | E024 | 508 | 0209 | 41:44 | T12345678901 | 1 | 1.03 | 1.03 | 1.03 | 1.03 | 1.03 | 1.03 | 1.03 | 1.03
AI_001 | 4 | E024 | 508 | 0209 | 44:16 | T12345678901 | 1 | 1.03 | 1.03 | 1.03 | 1.03 | 1.03 | 1.03 | 1.03 | 1.03
AI_001 | 4 | E024 | 508 | 0209 | 53:03 | T12345678901 | 1 | 1.03 | 1.03 | 1.03 | 1.03 | 1.03 | 1.03 | 1.03 | 1.03
AI_001 | 4 | E024 | 508 | 0209 | 56:32 | T12345678901 | 1 | 1.03 | 1.03 | 1.03 | 1.03 | 1.03 | 1.03 | 1.03 | 1.03
AI_001 | 4 | E024 | 508 | 0209 | 57:28 | T12345678901 | 1 | 1.03 | 1.03 | 1.03 | 1.03 | 1.03 | 1.03 | 1.03 | 1.03
AI_001 | 4 | E024 | 508 | 0209 | 59:59 | T12345678901 | 1 | 1.03 | 1.03 | 1.03 | 1.03 | 1.03 | 1.03 | 1.03 | 1.03
AI_001 | 4 | E024 | 508 | 0209 | 01:41 | T12345678901 | 1 | 1.03 | 1.03 | 1.03 | 1.03 | 1.03 | 1.03 | 1.03 | 1.03
E009 Seal Overlap SPEC is 1.2mm.
OOC min.=0.8mm ； OOC max.=1.4mm
OOS min.=0.7mm ； OOS max.=1.5mm
PFCD：

## Corner
塗佈head
[8 empty] | HEAD R1 |  | HEAD R2 |  | HEAD R3 |  | HEAD R4 |  | HEAD L1 |  | HEAD L2 |  | HEAD L3 |  | HEAD L4
[8 empty] | PANEL5 |  | PANEL6 |  | PANEL7 |  | PANEL8 |  | PANEL25 |  | PANEL26 |  | PANEL27 |  | PANEL28
UserID | 線別(line) | 產品(product) | PID | 日期(date) | 時間(time) | GLASS ID | SEAL UNIT | DATA01 | DATA02 | DATA01 | DATA02 | DATA01 | DATA02 | DATA01 | DATA02 | DATA01 | DATA02 | DATA01 | DATA02 | DATA01 | DATA02 | DATA01 | DATA02
EDC | 4 | E009 | 822 | 2019-07-30 | 8:45 | T497H7X6BM01 | 2 | 1.093 | 1.079 | 1.103 | 1.017 | 1.053 | 1.102 | 0.975 | 1.03 | 1.063 | 1.124 | 1.172 | 1.194 | 1.053 | 1.109 | 1.122 | 1.142
EDC | 4 | E009 | 822 | 2019-07-30 | 9:06 | T497H7W3BG01 | 4 | 1.211 | 1.262 | 1.201 | 1.051 | 1.181 | 1.162 | 1.24 | 1.24 | 1.191 | 1.221 | 1.309 | 1.277 | 1.231 | 1.204 | 1.182 | 1.198
EDC | 4 | E009 | 822 | 2019-07-30 | 15:25 | T497L6E6BM01 | 2 | 1.103 | 1.073 | 1.073 | 0.963 | 1.152 | 1.119 | 0.984 | 0.991 | 1.073 | 1.135 | 1.201 | 1.17 | 1.014 | 1.058 | 1.053 | 1.165
EDC | 4 | E009 | 822 | 2019-07-31 | 9:11 | T497M7E0CP01 | 1 | 1.27 | 1.274 | 1.299 | 1.317 | 1.398 | 1.274 | 1.181 | 1.198 | 1.359 | 1.352 | 1.162 | 1.262 | 1.241 | 1.295 | 1.171 | 1.289
EDC | 4 | E009 | 822 | 2019-07-31 | 10:40 | T497M7D8CH01 | 3 | 1.378 | 1.352 | 1.418 | 1.382 | 1.398 | 1.365 | 1.201 | 1.297 | 1.319 | 1.318 | 1.319 | 1.294 | 1.162 | 1.094 | 1.152 | 1.268
EDC | 4 | E009 | 822 | 2019-07-31 | 10:58 | T497M7C8BH01 | 2 | 1.181 | 1.204 | 1.201 | 1.204 | 0.955 | 1.009 | 1.122 | 1.149 | 1.162 | 1.205 | 1.27 | 1.278 | 1.122 | 1.19 | 1.132 | 1.218
EDC | 4 | E009 | 822 | 2019-07-31 | 12:01 | T497N7L8BP01 | 4 | 1.427 | 1.268 | 1.162 | 0.997 | 1.349 | 1.143 | 1.309 | 1.336 | 1.211 | 1.222 | 1.27 | 1.307 | 1.221 | 1.15 | 1.112 | 1.167
EDC | 4 | E009 | 822 | 2019-07-31 | 21:12 | T497N7M1CJ01 | 3 | 1.349 | 1.393 | 1.408 | 1.275 | 1.3 | 1.235 | 1.25 | 1.261 | 1.339 | 1.286 | 1.25 | 1.211 | 1.173 | 1.184 | 1.231 | 1.301
EDC | 4 | E009 | 822 | 2019-07-31 | 21:12 | T497P8E2BC01 | 4 | 1.349 | 1.248 | 1.162 | 1.052 | 1.211 | 1.148 | 1.221 | 1.233 | 1.201 | 1.212 | 1.221 | 1.281 | 1.201 | 1.186 | 1.073 | 1.212
EDC | 4 | E009 | 822 | 2019-08-01 | 8:25 | T497N7M7CH01 | 1 | 1.26 | 1.178 | 1.26 | 1.277 | 1.171 | 1.16 | 1.103 | 1.109 | 1.299 | 1.351 | 1.201 | 1.281 | 1.181 | 1.272 | 1.181 | 1.189
EDC | 4 | E009 | 822 | 2019-08-01 | 9:15 | T497N7M7BF01 | 2 | 1.221 | 1.141 | 1.103 | 0.098 | 1.083 | 1.128 | 1.103 | 0.99 | 1.103 | 1.183 | 1.181 | 1.245 | 1.063 | 1.126 | 1.083 | 1.179
EDC | 4 | E009 | 822 | 2019-08-01 | 14:56 | T497Q7F6BD01 | 3 | 1.29 | 0.968 | 1.28 | 1.076 | 1.132 | 1.126 | 1.004 | 0.983 | 0.994 | 1.105 | 1.152 | 1.175 | 1.083 | 1.067 | 1.142 | 1.185
EDC | 4 | E009 | 822 | 2019-08-01 | 15:47 | T497N7M0AD01 | 4 | 1.241 | 1.164 | 1.241 | 1.024 | 1.231 | 1.207 | 1.26 | 1.306 | 1.221 | 1.262 | 1.221 | 1.208 | 1.171 | 1.107 | 1.132 | 1.153
EDC | 4 | E009 | 822 | 2019-08-01 | 16:29 | T497M7D4AL01 | 1 | 1.271 | 1.198 | 1.27 | 1.201 | 1.191 | 1.164 | 1.103 | 1.105 | 1.221 | 1.301 | 1.152 | 1.268 | 1.162 | 1.223 | 1.191 | 1.281
EDC | 4 | E009 | 822 | 2019-08-01 | 17:10 | T497P8D5CE01 | 3 | 1.133 | 1.024 | 1.388 | 1.253 | 1.171 | 1.069 | 1.063 | 0.949 | 1.083 | 0.986 | 1.181 | 1.115 | 1.044 | 1.046 | 1.112 | 1.156
EDC | 4 | E009 | 822 | 2019-08-01 | 19:44 | T497L6E9CC01 | 2 | 1.152 | 1.155 | 1.083 | 1.175 | 1.123 | 1.216 | 1.093 | 1.088 | 1.191 | 1.259 | 1.211 | 1.275 | 1.112 | 1.202 | 1.162 | 1.169
EDC | 4 | E009 | 822 | 2019-08-02 | 9:17 | T497P8E0BL01 | 2 | 1.132 | 1.212 | 1.132 | 1.15 | 1.162 | 1.194 | 1.093 | 1.088 | 1.191 | 1.259 | 1.211 | 1.252 | 1.142 | 1.23 | 1.122 | 1.229
EDC | 4 | E009 | 822 | 2019-08-02 | 11:25 | T497P8D9BN01 | 4 | 1.359 | 1.289 | 1.201 | 0.991 | 1.26 | 1.121 | 1.221 | 1.248 | 1.3 | 1.204 | 1.319 | 1.259 | 1.28 | 1.276 | 1.122 | 1.192
EDC | 4 | E009 | 822 | 2019-08-02 | 12:47 | T497L6E5AE01 | 1 | 1.3 | 1.352 | 1.299 | 1.305 | 1.359 | 1.289 | 1.122 | 1.136 | 1.27 | 1.295 | 1.191 | 1.219 | 1.211 | 1.271 | 1.221 | 1.282
EDC | 4 | E009 | 822 | 2019-08-02 | 13:30 | T497K7H8BB01 | 3 | 1.319 | 1.131 | 1.516 | 1.379 | 1.28 | 1.209 | 1.339 | 1.174 | 1.27 | 1.228 | 1.221 | 1.201 | 1.211 | 1.284 | 1.299 | 1.349
EDC | 4 | E009 | 822 | 2019-08-02 | 16:15 | T497M7D7BM01 | 2 | 1.152 | 1.185 | 1.152 | 1.108 | 1.142 | 1.185 | 0.965 | 1.089 | 1.152 | 1.208 | 1.221 | 1.232 | 1.093 | 1.216 | 1.063 | 1.207
EDC | 4 | E009 | 822 | 2019-08-02 | 17:00 | T497K7J2AE01 | 4 | 1.191 | 1.201 | 1.221 | 0.99 | 1.181 | 1.046 | 1.201 | 1.291 | 1.28 | 1.205 | 1.3 | 1.247 | 1.201 | 1.151 | 1.063 | 1.164
EDC | 4 | E009 | 822 | 2019-08-02 | 3:20 | T497L6E1AT01 | 3 | 1.319 | 1.211 | 1.428 | 1.451 | 1.299 | 1.274 | 1.28 | 1.343 | 1.231 | 1.213 | 1.231 | 1.156 | 1.231 | 1.265 | 1.28 | 1.245
EDC | 4 | E009 | 822 | 2019-08-02 | 4:05 | T497P8D3AF01 | 1 | 1.3 | 1.309 | 1.349 | 1.268 | 1.251 | 1.211 | 1.142 | 1.163 | 1.231 | 1.213 | 1.231 | 1.156 | 1.231 | 1.265 | 1.28 | 1.245
EDC | 4 | E009 | 822 | 2019-08-10 | 15:05 | T497W7L7BC01 | 2 | 1.231 | 1.168 | 1.142 | 1.088 | 1.103 | 1.153 | 1.152 | 1.176 | 1.309 | 1.361 | 1.053 | 1.103 | 1.073 | 1.086 | 1.112 | 1.219
EDC | 4 | E009 | 822 | 2019-08-10 | 15:45 | T497W7M3CK01 | 4 | 1.319 | 1.135 | 1.211 | 1.003 | 1.093 | 1.033 | 1.122 | 1.128 | 1.181 | 1.242 | 1.171 | 1.195 | 1.25 | 1.225 | 1.211 | 1.206
EDC | 4 | E009 | 822 | 2019-08-10 | 21:38 | T497W7L6BJ01 | 2 | 1.201 | 1.119 | 1.191 | 1.136 | 1.132 | 1.023 | 1.103 | 1.132 | 1.28 | 1.268 | 1.187 | 1.247 | 1.063 | 1.127 | 1.093 | 1.139
EDC | 4 | E009 | 822 | 2019-08-10 | 22:15 | T497W7L6AH01 | 3 | 1.27 | 1.169 | 1.467 | 1.437 | 1.319 | 1.365 | 1.044 | 1.046 | 1.309 | 1.275 | 1.299 | 1.181 | 1.27 | 1.24 | 1.25 | 1.116
EDC | 4 | E009 | 822 | 2019-08-10 | 22:44 | T497X7E8CL01 | 1 | 1.26 | 1.233 | 1.614 | 1.401 | 1.368 | 1.33 | 1.103 | 1.116 | 1.418 | 1.378 | 1.29 | 1.281 | 1.25 | 1.295 | 0.994 | 1.025
EDC | 4 | E009 | 822 | 2019-08-11 | 9:46 | T497X7E2AJ01 | 1 | 1.26 | 1.268 | 1.28 | 1.393 | 1.329 | 1.352 | 1.122 | 1.225 | 1.339 | 1.401 | 1.319 | 1.352 | 1.25 | 1.378 | 1.201 | 1.295
EDC | 4 | E009 | 822 | 2019-08-11 | 10:17 | T497X7E2BQ01 | 4 | 1.319 | 1.319 | 1.152 | 1.031 | 1.112 | 1.079 | 1.122 | 1.095 | 1.162 | 1.235 | 1.211 | 1.19 | 1.25 | 1.31 | 1.132 | 1.254
EDC | 4 | E009 | 822 | 2019-08-11 | 10:37 | T497X7C7AJ01 | 2 | 1.201 | 1.267 | 1.112 | 1.096 | 1.053 | 1.21 | 1.132 | 1.28 | 1.27 | 1.295 | 1.162 | 1.24 | 1.043 | 1.107 | 1.014 | 1.17
EDC | 4 | E009 | 822 | 2019-08-11 | 15:00 | T497W7L2CN01 | 3 | 1.231 | 1.121 | 1.388 | 1.316 | 1.299 | 1.288 | 1.024 | 1.025 | 1.28 | 1.227 | 1.133 | 1.205 | 1.25 | 1.25 | 1.112 | 1.229
EDC | 4 | E009 | 822 | 2019-08-11 | 16:00 | T49817L3CS01 | 1 | 1.25 | 1.295 | 1.3 | 1.309 | 1.339 | 1.462 | 1.132 | 1.119 | 1.329 | 1.413 | 1.25 | 1.316 | 1.241 | 1.33 | 1.221 | 1.335
EDC | 4 | E009 | 822 | 2019-08-11 | 16:39 | T49817L4AT01 | 2 | 1.211 | 1.246 | 1.142 | 1.066 | 1.083 | 1.109 | 1.103 | 1.149 | 1.24 | 1.345 | 1.172 | 1.177 | 1.063 | 1.129 | 1.004 | 1.142
EDC | 4 | E009 | 822 | 2019-08-11 | 19:30 | T49817K6BH01 | 2 | 1.26 | 1.281 | 1.201 | 1.116 | 1.132 | 1.13 | 1.24 | 1.239 | 1.29 | 1.404 | 1.221 | 1.264 | 1.112 | 1.193 | 1.103 | 1.248
EDC | 4 | E009 | 822 | 2019-08-11 | 21:34 | T49817L4BE01 | 3 | 1.24 | 1.231 | 1.408 | 1.54 | 1.398 | 1.364 | 1.073 | 1.113 | 1.28 | 1.308 | 1.339 | 1.375 | 1.29 | 1.315 | 1.27 | 1.333
EDC | 4 | E009 | 822 | 2019-08-11 | 22:31 | T497X7C9AV01 | 4 | 1.427 | 1.421 | 1.201 | 1.086 | 1.191 | 1.196 | 1.201 | 1.421 | 1.211 | 1.292 | 1.26 | 1.268 | 1.299 | 1.261 | 1.122 | 1.24
EDC | 4 | E009 | 822 | 2019-08-11 | 22:36 | T49827N6BH01 | 1 | 1.221 | 1.302 | 1.299 | 1.332 | 1.368 | 1.434 | 1.171 | 1.165 | 1.398 | 1.481 | 1.27 | 1.37 | 1.309 | 1.381 | 1.231 | 1.31
EDC | 4 | E009 | 822 | 2019-08-12 | 7:41 | T49827M8AD01 | 2 | 0.955 | 0.989 | 1.122 | 1.045 | 1.132 | 1.211 | 1.024 | 1.01 | 1.093 | 1.149 | 1.191 | 1.223 | 1.053 | 1.1 | 1.024 | 1.25
EDC | 4 | E009 | 822 | 2019-08-12 | 9:56 | T497N7L9BD01 | 1 | 1.299 | 1.344 | 1.24 | 1.305 | 1.309 | 1.177 | 1.211 | 1.281 | 1.319 | 1.337 | 1.231 | 1.306 | 1.26 | 1.288 | 1.25 | 1.302
EDC | 4 | E009 | 822 | 2019-08-12 | 10:50 | T497Q706AT01 | 3 | 1.26 | 1.142 | 1.309 | 1.25 | 1.359 | 1.316 | 1.221 | 1.184 | 1.27 | 1.253 | 1.29 | 1.289 | 1.191 | 1.178 | 1.231 | 1.351
EDC | 4 | E009 | 822 | 2019-08-12 | 11:15 | T49827N5BK01 | 4 | 1.349 | 1.279 | 1.329 | 1.155 | 1.27 | 1.243 | 1.26 | 1.242 | 1.211 | 1.177 | 1.3 | 1.316 | 1.309 | 1.302 | 1.1032 | 1.086
EDC | 4 | E009 | 822 | 2019-08-12 | 14:43 | T497Q705AT01 | 4 | 1.24 | 1.179 | 1.319 | 1.044 | 1.27 | 1.14 | 1.191 | 1.223 | 1.191 | 1.359 | 1.221 | 1.242 | 1.309 | 1.331 | 1.103 | 1.264
EDC | 4 | E009 | 822 | 2019-08-12 | 15:34 | T497X7C8BH01 | 1 | 1.299 | 1.363 | 1.28 | 1.274 | 1.152 | 1.178 | 1.122 | 1.096 | 1.339 | 1.241 | 1.211 | 1.281 | 1.27 | 1.218 | 1.191 | 1.142
EDC | 4 | E009 | 822 | 2019-08-12 | 16:22 | T497W7L5AS01 | 2 | 1.004 | 0.921 | 1.083 | 0.933 | 1.191 | 1.204 | 0.994 | 1.023 | 1.093 | 1.107 | 1.152 | 1.233 | 1.093 | 1.177 | 0.945 | 1.08
EDC | 4 | E009 | 822 | 2019-08-12 | 16:54 | T497X7D1BC01 | 3 | 1.27 | 1.184 | 1.408 | 1.359 | 1.349 | 1.385 | 1.319 | 1.369 | 1.25 | 1.349 | 1.29 | 1.289 | 1.162 | 1.184 | 1.171 | 1.281
EDC | 4 | E009 | 822 | 2019-08-12 | 17:32 | T497K7J4AA01 | 2 | 0.935 | 0.885 | 1.142 | 0.975 | 1.25 | 1.205 | 1.024 | 1.01 | 1.063 | 1.156 | 1.191 | 1.27 | 1.043 | 1.128 | 0.994 | 1.15
EDC | 4 | E009 | 822 | 2019-08-13 | 8:41 | T49827M2AN01 | 2 | 0.984 | 1.016 | 1.083 | 1.052 | 1.171 | 1.197 | 0.994 | 1.038 | 1.083 | 1.142 | 1.191 | 1.24 | 1.112 | 1.144 | 1.014 | 1.17
EDC | 4 | E009 | 822 | 2019-08-13 | 9:05 | T49827M2CN01 | 4 | 1.299 | 1.206 | 1.27 | 1.121 | 1.221 | 1.204 | 1.143 | 1.168 | 1.221 | 1.274 | 1.201 | 1.233 | 1.3 | 1.232 | 1.063 | 1.102
EDC | 4 | E009 | 822 | 2019-08-13 | 9:26 | T49817K2CR01 | 3 | 1.29 | 1.19 | 1.319 | 1.15 | 1.26 | 1.233 | 1.171 | 1.121 | 1.25 | 1.123 | 1.28 | 1.247 | 1.043 | 1.114 | 1.171 | 1.232
EDC | 4 | E009 | 822 | 2019-08-13 | 9:55 | T49827N0AR01 | 1 | 1.28 | 1.232 | 1.29 | 1.204 | 1.162 | 1.226 | 1.152 | 1.179 | 1.319 | 1.337 | 1.26 | 1.316 | 1.26 | 1.269 | 1.25 | 1.246
EDC | 4 | E009 | 822 | 2019-08-13 | 16:35 | T49827N1BV01 | 1 | 1.24 | 1.218 | 1.24 | 1.235 | 1.132 | 1.191 | 1.3 | 1.121 | 1.27 | 1.364 | 1.211 | 1.295 | 1.24 | 1.26 | 1.211 | 1.243
EDC | 4 | E009 | 822 | 2019-08-13 | 20:48 | T49857G8AG01 | 1 | 1.319 | 1.281 | 1.634 | 1.292 | 1.25 | 1.176 | 1.211 | 1.234 | 1.29 | 1.354 | 1.191 | 1.274 | 1.309 | 1.309 | 1.28 | 1.286
EDC | 4 | E009 | 822 | 2019-08-13 | 21:18 | T49857H3CQ01 | 3 | 1.171 | 1.052 | 1.319 | 1.214 | 1.378 | 1.257 | 1.299 | 1.323 | 1.26 | 1.284 | 1.29 | 1.276 | 1.142 | 1.163 | 1.231 | 1.211
EDC | 4 | E009 | 822 | 2019-08-13 | 21:42 | T497L6E8AS01 | 2 | 1.112 | 1.024 | 1.113 | 1.072 | 1.26 | 1.198 | 1.044 | 1.017 | 1.231 | 1.17 | 1.211 | 1.246 | 1.053 | 1.11 | 1.073 | 1.129
EDC | 4 | E009 | 822 | 2019-08-14 | 11:40 | T49817K3BG01 | 2 | 1.24 | 1.19 | 1.181 | 1.056 | 1.142 | 1.158 | 1.083 | 1.15 | 1.27 | 1.256 | 1.083 | 1.115 | 1.073 | 1.136 | 1.044 | 1.177
EDC | 4 | E009 | 822 | 2019-08-14 | 12:22 | T49817K3AR01 | 1 | 1.25 | 1.281 | 1.173 | 1.229 | 1.191 | 1.2 | 1.181 | 1.253 | 1.418 | 1.385 | 1.27 | 1.33 | 1.299 | 1.344 | 1.112 | 1.224
EDC | 4 | E009 | 822 | 2019-08-14 | 15:35 | T49857H7AM01 | 2 | 1.152 | 1.156 | 1.113 | 1.072 | 1.122 | 1.225 | 1.113 | 1.198 | 1.29 | 1.247 | 1.004 | 1.07 | 1.084 | 1.142 | 1.034 | 1.168
EDC | 4 | E009 | 822 | 2019-08-14 | 16:05 | T49857H5AP01 | 4 | 1.408 | 1.198 | 1.122 | 0.894 | 1.152 | 1.038 | 1.142 | 1.045 | 1.27 | 1.257 | 1.24 | 1.225 | 1.201 | 1.123 | 1.152 | 1.165
EDC | 4 | E009 | 822 | 2019-08-14 | 16:55 | T49837N4AV01 | 1 | 1.231 | 1.219 | 1.26 | 1.19 | 1.24 | 1.277 | 1.546 | 1.365 | 1.408 | 1.371 | 1.29 | 1.177 | 1.24 | 1.276 | 1.211 | 1.222
EDC | 4 | E009 | 822 | 2019-08-14 | 17:35 | T49848K6BN01 | 3 | 1.309 | 1.277 | 1.339 | 1.241 | 1.28 | 1.274 | 1.014 | 0.948 | 1.309 | 1.246 | 1.201 | 1.248 | 1.152 | 1.17 | 1.201 | 1.257
EDC | 4 | E009 | 822 | 2019-08-14 | 20:00 | T49838H5AF01 | 1 | 1.309 | 1.281 | 1.231 | 1.185 | 1.27 | 1.261 | 1.329 | 1.317 | 1.428 | 1.509 | 1.319 | 1.372 | 1.3 | 1.323 | 1.231 | 1.316
EDC | 4 | E009 | 822 | 2019-08-14 | 20:20 | T49848K4BP01 | 4 | 1.457 | 1.35 | 1.181 | 0.921 | 1.25 | 1.17 | 1.201 | 1.182 | 1.27 | 1.281 | 1.25 | 1.205 | 1.217 | 1.216 | 1.162 | 1.235
EDC | 4 | E009 | 822 | 2019-08-14 | 21:22 | T49837N4CL01 | 3 | 1.349 | 1.214 | 1.388 | 1.205 | 1.29 | 1.218 | 1.053 | 0.998 | 1.319 | 1.288 | 1.231 | 1.119 | 1.142 | 1.132 | 1.27 | 1.261
EDC | 4 | E009 | 822 | 2019-08-14 | 21:22 | T497M7D0CM01 | 2 | 1.201 | 1.226 | 1.122 | 1.069 | 1.113 | 1.162 | 1.103 | 1.079 | 1.299 | 1.309 | 1.083 | 1.086 | 1.093 | 1.112 | 1.113 | 1.15
EDC | 4 | E009 | 822 | 2019-08-15 | 3:05 | T49867L7AR01 | 4 | 1.408 | 1.32 | 1.113 | 0.958 | 1.191 | 1.117 | 1.103 | 1.113 | 1.191 | 1.241 | 1.211 | 1.211 | 1.182 | 1.144 | 1.113 | 1.159
EDC | 4 | E009 | 822 | 2019-08-15 | 4:16 | T49817K4BE01 | 3 | 1.339 | 1.406 | 1.398 | 1.212 | 1.389 | 1.229 | 1.103 | 1.016 | 1.329 | 1.388 | 1.202 | 1.211 | 1.152 | 1.142 | 1.221 | 1.284
EDC | 4 | E009 | 822 | 2019-08-26 | 12:10 | T49827N9CM01 | 4 | 1.309 | 1.29 | 1.162 | 0.971 | 1.252 | 1.158 | 1.26 | 1.275 | 1.182 | 1.212 | 1.359 | 1.201 | 1.181 | 1.192 | 1.152 | 1.211
EDC | 4 | E009 | 822 | 2019-08-26 | 15:00 | T498E6Q3AR01 | 1 | 1.25 | 1.22 | 1.191 | 1.187 | 1.29 | 1.26 | 1.044 | 1.102 | 1.28 | 1.268 | 1.231 | 1.247 | 1.211 | 1.242 | 1.093 | 1.152
EDC | 4 | E009 | 822 | 2019-08-26 | 15:30 | T498A4F1BN01 | 3 | 1.329 | 1.221 | 1.408 | 1.261 | 1.339 | 1.324 | 1.231 | 1.129 | 1.378 | 1.378 | 1.319 | 1.241 | 1.28 | 1.219 | 1.27 | 1.249
EDC | 4 | E009 | 822 | 2019-08-26 | 15:55 | T498E6Q1CA01 | 1 | 1.25 | 1.31 | 1.437 | 1.156 | 1.378 | 1.434 | 1.054 | 1.109 | 1.25 | 1.277 | 1.28 | 1.261 | 1.221 | 1.246 | 1.044 | 1.189
EDC | 4 | E009 | 822 | 2019-08-26 | 17:00 | T498E6Q1AS01 | 2 | 1.083 | 1.19 | 1.063 | 1.061 | 1.112 | 1.132 | 1.073 | 1.144 | 1.103 | 1.194 | 1.162 | 1.207 | 1.073 | 1.172 | 1.034 | 1.168
EDC | 4 | E009 | 822 | 2019-08-26 | 17:35 | T49857G9CK01 | 4 | 1.349 | 1.241 | 1.122 | 0.99 | 1.398 | 1.204 | 1.29 | 1.318 | 1.201 | 1.15 | 1.319 | 1.304 | 1.28 | 1.234 | 1.162 | 1.101
EDC | 4 | E009 | 822 | 2019-08-26 | 20:00 | T498H8Q5CQ01 | 1 | 1.181 | 1.335 | 1.211 | 1.101 | 1.329 | 1.426 | 1.408 | 1.199 | 1.27 | 1.274 | 1.24 | 1.288 | 1.211 | 1.254 | 1.073 | 1.107
EDC | 4 | E009 | 822 | 2019-08-26 | 21:10 | T498G909AU01 | 2 | 1.142 | 1.15 | 1.171 | 1.017 | 1.093 | 1.095 | 1.083 | 1.1 | 1.152 | 1.226 | 1.162 | 1.295 | 1.073 | 1.101 | 1.103 | 1.142
EDC | 4 | E009 | 822 | 2019-08-26 | 21:25 | T498F8A3CB01 | 1 | 1.221 | 1.149 | 1.181 | 1.156 | 1.309 | 1.396 | 0.955 | 0.984 | 1.26 | 1.344 | 1.29 | 1.326 | 1.25 | 1.413 | 1.083 | 1.212
EDC | 4 | E009 | 822 | 2019-08-26 | 21:45 | T498G7G9BT01 | 4 | 1.329 | 1.402 | 1.171 | 1.007 | 1.359 | 1.198 | 1.24 | 1.13 | 1.103 | 1.078 | 1.359 | 1.323 | 1.231 | 1.128 | 1.191 | 1.166
EDC | 4 | E009 | 822 | 2019-08-26 | 22:35 | T498F8A1AU01 | 2 | 1.053 | 1.045 | 1.034 | 0.867 | 1.073 | 1.079 | 1.073 | 1.132 | 1.064 | 1.13 | 1.211 | 1.255 | 1.054 | 1.086 | 1.073 | 1.097
EDC | 4 | E009 | 822 | 2019-08-26 | 3:15 | T498G7G5BC01 | 4 | 1.339 | 1.105 | 1.073 | 0.93 | 1.251 | 1.144 | 1.201 | 1.189 | 1.103 | 1.132 | 1.231 | 1.235 | 1.191 | 1.225 | 1.113 | 1.134
EDC | 4 | E009 | 822 | 2019-08-27 | 3:15 | T498G7G5CJ01 | 3 | 1.309 | 1.142 | 1.409 | 1.268 | 1.28 | 1.296 | 1.073 | 1.036 | 1.359 | 1.361 | 1.28 | 1.253 | 1.329 | 1.341 | 1.27 | 1.288
EDC | 4 | E009 | 822 | 2019-08-27 | 3:58 | T498G7G6AP01 | 2 | 1.217 | 1.171 | 1.103 | 0.912 | 1.063 | 1.065 | 1.053 | 1.082 | 1.171 | 1.21 | 1.182 | 1.281 | 1.093 | 1.192 | 1.171 | 1.225
EDC | 4 | E009 | 822 | 2019-08-27 | 4:33 | T498G7G6CB01 | 1 | 1.27 | 1.234 | 1.191 | 1.243 | 1.349 | 1.278 | 1.31 | 1.072 | 1.231 | 1.288 | 1.339 | 1.408 | 1.24 | 1.349 | 1.142 | 1.25
EDC | 4 | E009 | 822 | 2019-08-27 | 7:40 | T498G7F4CU01 | 4 | 1.29 | 1.189 | 1.014 | 0.947 | 1.26 | 1.147 | 1.241 | 1.282 | 1.182 | 1.171 | 1.28 | 1.178 | 1.221 | 1.226 | 1.132 | 1.223
EDC | 4 | E009 | 822 | 2019-08-27 | 8:10 | T498E6P8CT01 | 3 | 1.339 | 1.253 | 1.319 | 1.212 | 1.398 | 1.278 | 1.181 | 1.247 | 1.368 | 1.248 | 1.29 | 1.248 | 1.3 | 1.254 | 1.28 | 1.227
EDC | 4 | E009 | 822 | 2019-08-27 | 9:15 | T498G7F7AB01 | 2 | 1.054 | 1.102 | 1.044 | 0.954 | 1.064 | 1.086 | 1.083 | 1.121 | 1.093 | 1.172 | 1.231 | 1.24 | 1.093 | 1.107 | 1.034 | 1.129
EDC | 4 | E009 | 822 | 2019-08-27 | 9:50 | T498E6Q0AE01 | 1 | 1.25 | 1.177 | 1.152 | 1.128 | 1.467 | 1.413 | 0.994 | 1.101 | 1.27 | 1.33 | 1.25 | 1.263 | 1.3 | 1.26 | 1.103 | 1.128
EDC | 4 | E009 | 822 | 2019-08-27 | 13:00 | T498G7F8CD01 | 1 | 1.231 | 1.247 | 1.142 | 1.128 | 1.28 | 1.258 | 0.994 | 0.975 | 1.27 | 1.346 | 1.27 | 1.323 | 1.231 | 1.277 | 1.122 | 1.114
EDC | 4 | E009 | 822 | 2019-08-27 | 14:16 | T498E6P8AN01 | 2 | 1.132 | 1.133 | 1.122 | 0.977 | 1.083 | 1.052 | 1.171 | 1.212 | 1.083 | 1.19 | 1.142 | 1.289 | 1.043 | 1.17 | 0.975 | 1.199
EDC | 4 | E009 | 822 | 2019-08-27 | 14:52 | T498G7F8AC01 | 1 | 1.181 | 1.247 | 1.142 | 1.162 | 1.3 | 1.302 | 1.181 | 1.026 | 1.28 | 1.296 | 1.27 | 1.246 | 1.201 | 1.295 | 1.112 | 1.074
EDC | 4 | E009 | 822 | 2019-08-27 | 15:17 | T498F8A9AK01 | 3 | 1.309 | 1.156 | 1.398 | 1.276 | 1.339 | 1.37 | 1.132 | 1.131 | 1.349 | 1.422 | 1.349 | 1.337 | 1.309 | 1.344 | 1.28 | 1.212
EDC | 4 | E009 | 822 | 2019-08-27 | 15:35 | T498G910AA01 | 4 | 1.221 | 1.15 | 1.073 | 0.992 | 1.25 | 1.128 | 1.28 | 1.278 | 1.201 | 1.191 | 1.319 | 1.295 | 1.191 | 1.149 | 1.112 | 1.144
EDC | 4 | E009 | 822 | 2019-08-27 | 15:50 | T498F8A9BP01 | 2 | 1.162 | 1.074 | 1.122 | 1.032 | 1.063 | 1.044 | 1.083 | 1.072 | 1.093 | 1.086 | 1.211 | 1.239 | 1.053 | 1.051 | 0.935 | 1.051
EDC | 4 | E009 | 822 | 2019-08-27 | 16:57 | T498G7F9AT01 | 4 | 1.27 | 1.211 | 1.142 | 0.91 | 1.083 | 1.115 | 1.201 | 1.275 | 1.201 | 1.122 | 1.26 | 1.208 | 1.181 | 1.177 | 1.112 | 1.296
EDC | 4 | E009 | 822 | 2019-08-27 | 21:00 | T498E6P6AH01 | 2 | 1.172 | 1.197 | 1.171 | 1.093 | 1.063 | 1.185 | 1.132 | 1.18 | 1.083 | 1.183 | 1.25 | 1.288 | 1.074 | 1.115 | 1.024 | 1.184
EDC | 4 | E009 | 822 | 2019-08-27 | 22:45 | T498H8P9AL01 | 4 | 1.309 | 1.244 | 1.103 | 0.961 | 1.427 | 1.258 | 1.26 | 1.225 | 1.152 | 1.19 | 1.29 | 1.35 | 1.251 | 1.278 | 1.319 | 1.33
EDC | 4 | E009 | 822 | 2019-08-27 | 23:06 | T498E6Q2AJ01 | 2 | 1.083 | 1.149 | 1.132 | 0.989 | 1.132 | 1.136 | 1.142 | 1.19 | 1.132 | 1.261 | 1.27 | 1.358 | 1.132 | 1.218 | 1.093 | 1.24
EDC | 4 | E009 | 822 | 2019-08-28 | 0:37 | T498H8P5BS01 | 3 | 1.28 | 1.191 | 1.408 | 1.268 | 1.271 | 1.237 | 1.181 | 1.107 | 1.339 | 1.333 | 1.329 | 1.288 | 1.25 | 1.333 | 1.191 | 1.323
EDC | 4 | E009 | 822 | 2019-08-28 | 0:59 | T498J948AS01 | 4 | 1.319 | 1.316 | 1.063 | 0.938 | 1.319 | 1.365 | 1.24 | 1.373 | 1.162 | 1.226 | 1.319 | 1.206 | 1.26 | 1.267 | 1.29 | 1.36
EDC | 4 | E009 | 822 | 2019-08-28 | 1:22 | T498J948BU01 | 2 | 1.093 | 1.122 | 1.191 | 1.081 | 1.093 | 1.105 | 1.093 | 1.205 | 1.053 | 1.157 | 1.28 | 1.281 | 1.083 | 1.157 | 1.024 | 1.115
EDC | 4 | E009 | 822 | 2019-08-28 | 3:39 | T498K871AA01 | 4 | 1.399 | 1.299 | 1.122 | 0.997 | 1.418 | 1.295 | 1.28 | 1.323 | 1.142 | 1.101 | 1.309 | 1.333 | 1.25 | 1.303 | 1.26 | 1.358
EDC | 4 | E009 | 822 | 2019-08-28 | 4:00 | T498K871AT01 | 3 | 1.27 | 1.304 | 1.408 | 1.2 | 1.319 | 1.239 | 1.201 | 1.232 | 1.408 | 1.337 | 1.26 | 1.297 | 1.29 | 1.302 | 1.26 | 1.336
EDC | 4 | E009 | 822 | 2019-08-28 | 4:28 | T498K871CH01 | 1 | 1.349 | 1.427 | 1.191 | 1.274 | 1.211 | 1.261 | 1.201 | 1.331 | 1.368 | 1.48 | 1.231 | 1.302 | 1.28 | 1.365 | 1.211 | 1.297
| 4 | E009 | 822 | 2019-08-28 | 7:55 | T498G7F6BH01 | 3 | 1.319 | 1.168 | 1.477 | 1.302 | 1.359 | 1.274 | 1.083 | 1.042 | 1.29 | 1.295 | 1.309 | 1.331 | 1.29 | 1.33 | 1.162 | 1.267
| 4 | E009 | 822 | 2019-08-28 | 8:41 | T498E6P9BV01 | 1 | 1.526 | 1.331 | 1.211 | 1.23 | 1.152 | 1.239 | 1.044 | 1.133 | 1.358 | 1.288 | 1.167 | 1.267 | 1.191 | 1.29 | 1.103 | 1.063
| 4 | E009 | 822 | 2019-08-28 | 9:16 | T498E6P9AE01 | 4 | 1.339 | 1.254 | 1.28 | 1.147 | 1.26 | 1.163 | 1.221 | 1.199 | 1.24 | 1.25 | 1.17 | 1.19 | 1.26 | 1.302 | 1.171 | 1.388
| 4 | E009 | 822 | 2019-08-28 | 9:37 | T498K878BV01 | 2 | 1.103 | 1.083 | 1.152 | 1.023 | 1.014 | 1.037 | 1.063 | 1.08 | 1.221 | 1.233 | 1.142 | 1.233 | 1.044 | 1.101 | 0.886 | 1.01
| 4 | E009 | 822 | 2019-08-28 | 10:40 | T498M7L8AR01 | 4 | 1.368 | 1.26 | 1.299 | 1.103 | 1.26 | 1.163 | 1.211 | 1.172 | 1.181 | 1.177 | 1.191 | 1.177 | 1.26 | 1.297 | 1.211 | 1.219
| 4 | E009 | 822 | 2019-08-28 | 10:57 | T498H8Q4CG01 | 3 | 1.29 | 1.261 | 1.427 | 1.378 | 1.398 | 1.352 | 1.359 | 1.258 | 1.3 | 1.276 | 1.25 | 1.253 | 1.378 | 1.309 | 1.27 | 1.25
| 4 | E009 | 822 | 2019-08-28 | 13:47 | T498F8A6AE01 | 2 | 1.27 | 1.162 | 1.152 | 0.998 | 1.004 | 1.002 | 1.004 | 0.983 | 1.191 | 1.262 | 1.142 | 1.214 | 1.054 | 1.149 | 0.876 | 1.023
| 4 | E009 | 822 | 2019-08-28 | 14:53 | T498G7G3CT01 | 1 | 1.329 | 1.325 | 1.368 | 1.323 | 1.26 | 1.211 | 1.181 | 1.226 | 1.319 | 1.379 | 1.221 | 1.261 | 1.231 | 1.309 | 1.231 | 1.273
| 4 | E009 | 822 | 2019-08-28 | 15:18 | T498H8P6BB01 | 4 | 1.319 | 1.214 | 1.231 | 1.052 | 1.152 | 1.086 | 1.24 | 1.204 | 1.221 | 1.33 | 1.231 | 1.182 | 1.162 | 1.303 | 1.132 | 1.218
| 4 | E009 | 822 | 2019-08-28 | 15:47 | T498H8Q3AS01 | 3 | 1.28 | 1.225 | 1.447 | 1.393 | 1.349 | 1.293 | 1.28 | 1.365 | 1.309 | 1.331 | 1.28 | 1.311 | 1.358 | 1.374 | 1.211 | 1.309
| 4 | E009 | 822 | 2019-08-28 | 19:41 | T498E6P8BV01 | 1 | 1.378 | 1.392 | 1.309 | 1.317 | 1.24 | 1.246 | 1.171 | 1.212 | 1.329 | 1.352 | 1.181 | 1.274 | 1.299 | 1.316 | 1.25 | 1.288
| 4 | E009 | 822 | 2019-08-28 | 20:04 | T498G7G4AE01 | 4 | 1.319 | 1.288 | 1.299 | 1.156 | 1.398 | 1.187 | 1.319 | 1.178 | 1.171 | 1.233 | 1.24 | 1.254 | 1.329 | 1.295 | 1.231 | 1.288
| 4 | E009 | 822 | 2019-08-28 | 21:50 | T498G7F4CT01 | 3 | 1.319 | 1.093 | 1.496 | 1.296 | 1.369 | 1.267 | 1.25 | 1.156 | 1.329 | 1.257 | 1.319 | 1.211 | 1.388 | 1.303 | 1.349 | 1.267
| 4 | E009 | 822 | 2019-08-28 | 23:50 | T498H8P7CM01 | 4 | 1.427 | 1.232 | 1.299 | 1.239 | 1.299 | 1.146 | 1.319 | 1.225 | 1.231 | 1.204 | 1.211 | 1.216 | 1.25 | 1.225 | 1.191 | 1.26
| 4 | E009 | 822 | 2019-08-29 | 0:12 | T498H8Q2BT01 | 1 | 1.378 | 1.428 | 1.27 | 1.261 | 1.339 | 1.388 | 1.171 | 1.303 | 1.358 | 1.441 | 1.28 | 1.374 | 1.299 | 1.33 | 1.25 | 1.371
| 4 | E009 | 822 | 2019-08-29 | 0:48 | T498K877CQ01 | 2 | 1.181 | 1.197 | 1.25 | 1.135 | 1.063 | 1.13 | 1.053 | 1.1 | 1.24 | 1.27 | 1.221 | 1.281 | 1.093 | 1.156 | 0.886 | 1.093
| 4 | E009 | 822 | 2019-08-29 | 2:29 | T498K872AB01 | 2 | 1.211 | 1.261 | 1.25 | 1.153 | 1.053 | 1.128 | 1.073 | 1.177 | 1.211 | 1.302 | 1.24 | 1.274 | 1.103 | 1.156 | 0.916 | 1.095
| 4 | E009 | 822 | 2019-08-29 | 2:51 | T498K877AV01 | 1 | 1.349 | 1.385 | 1.358 | 1.337 | 1.29 | 1.365 | 1.181 | 1.255 | 1.349 | 1.366 | 1.231 | 1.289 | 1.319 | 1.358 | 1.27 | 1.351
| 4 | E009 | 822 | 2019-09-04 | 11:07 | T498Q8K6AL01 | 1 | 1.428 | 1.441 | 1.25 | 1.274 | 1.299 | 1.336 | 1.181 | 1.211 | 1.024 | 1.093 | 1.29 | 1.33 | 1.26 | 1.309 | 1.103 | 1.234
| 4 | E009 | 822 | 2019-09-04 | 11:35 | T498P7G2BN01 | 4 | 1.221 | 1.229 | 1.319 | 1.178 | 1.309 | 1.281 | 1.25 | 1.413 | 1.329 | 1.233 | 1.359 | 1.328 | 1.231 | 1.247 | 1.083 | 1.098
| 4 | E009 | 822 | 2019-09-04 | 12:03 | T498P7G2AN01 | 2 | 1.103 | 1.178 | 1.142 | 0.954 | 1.112 | 1.098 | 1.014 | 1.024 | 1.004 | 1.067 | 1.29 | 1.298 | 1.073 | 1.191 | 1.054 | 1.183
| 4 | E009 | 822 | 2019-09-04 | 12:24 | T498Q8K2CK01 | 1 | 1.418 | 1.2 | 1.25 | 1.212 | 1.231 | 1.239 | 1.132 | 1.13 | 1.054 | 1.093 | 1.299 | 1.33 | 1.25 | 1.35 | 1.201 | 1.101
| 4 | E009 | 822 | 2019-09-04 | 16:07 | T498R8L7CB01 | 3 | 1.467 | 1.304 | 1.487 | 1.444 | 1.418 | 1.249 | 1.309 | 1.256 | 1.309 | 1.232 | 1.319 | 1.232 | 1.231 | 1.211 | 1.211 | 1.159
AI_001 | 4 | E024 | 508 | 0209 | 29:26 | T12345678901 | 1 | 1.00 | 1.01 | 1.00 | 1.01 | 1.00 | 1.01 | 1.00 | 1.01 | 1.00 | 1.01 | 1.00 | 1.01 | 1.00 | 1.01 | 1.00 | 1.01
AI_001 | 4 | E024 | 508 | 0209 | 36:30 | T12345678901 | 1 | 1.00 | 1.01 | 1.00 | 1.01 | 1.00 | 1.01 | 1.00 | 1.01 | 1.00 | 1.01 | 1.00 | 1.01 | 1.00 | 1.01 | 1.00 | 1.01
AI_001 | 4 | E024 | 508 | 0209 | 44:40 | T12345678901 | 1 | 1 | 1.01 | 1 | 1.01 | 1 | 1.01 | 1 | 1.01 | 1 | 1.01 | 1 | 1.01 | 1 | 1.01 | 1 | 1.01
AI_001 | 4 | E024 | 508 | 0209 | 39:55 | T12345678901 | 1 | 1 | 1.01 | 1 | 1.01 | 1 | 1.01 | 1 | 1.01 | 1 | 1.01 | 1 | 1.01 | 1 | 1.01 | 1 | 1.01
AI_001 | 4 | E024 | 508 | 0209 | 41:44 | T12345678901 | 1 | 1 | 1.01 | 1 | 1.01 | 1 | 1.01 | 1 | 1.01 | 1 | 1.01 | 1 | 1.01 | 1 | 1.01 | 1 | 1.01
AI_001 | 4 | E024 | 508 | 0209 | 44:16 | T12345678901 | 1 | 1 | 1.01 | 1 | 1.01 | 1 | 1.01 | 1 | 1.01 | 1 | 1.01 | 1 | 1.01 | 1 | 1.01 | 1 | 1.01
AI_001 | 4 | E024 | 508 | 0209 | 53:03 | T12345678901 | 1 | 1 | 1.01 | 1 | 1.01 | 1 | 1.01 | 1 | 1.01 | 1 | 1.01 | 1 | 1.01 | 1 | 1.01 | 1 | 1.01
AI_001 | 4 | E024 | 508 | 0209 | 56:32 | T12345678901 | 1 | 1 | 1.01 | 1 | 1.01 | 1 | 1.01 | 1 | 1.01 | 1 | 1.01 | 1 | 1.01 | 1 | 1.01 | 1 | 1.01
AI_001 | 4 | E024 | 508 | 0209 | 57:28 | T12345678901 | 1 | 1 | 1.01 | 1 | 1.01 | 1 | 1.01 | 1 | 1.01 | 1 | 1.01 | 1 | 1.01 | 1 | 1.01 | 1 | 1.01
AI_001 | 4 | E024 | 508 | 0209 | 59:59 | T12345678901 | 1 | 1 | 1.01 | 1 | 1.01 | 1 | 1.01 | 1 | 1.01 | 1 | 1.01 | 1 | 1.01 | 1 | 1.01 | 1 | 1.01
AI_001 | 4 | E024 | 508 | 0209 | 01:41 | T12345678901 | 1 | 1 | 1.01 | 1 | 1.01 | 1 | 1.01 | 1 | 1.01 | 1 | 1.01 | 1 | 1.01 | 1 | 1.01 | 1 | 1.01
E009 Seal Corner SPEC is 1.2mm.
OOC min.=0.8mm ； OOC max.=1.4mm
OOS min.=0.7mm ； OOS max.=1.5mm
PFCD：